## Sheet1
displacement,mm | force,kN | force,N
0 | 0.00416753 | 4.16753
0.020001 | 1.43707 | 1437.07
0.0400051 | 2.90051 | 2900.51
0.0599947 | 4.43098 | 4430.98
0.0799874 | 5.68307 | 5683.07
0.0999767 | 7.27963 | 7279.63
0.119945 | 8.45203 | 8452.03
0.139913 | 9.00627 | 9006.27
0.159881 | 9.53236 | 9532.36
0.179849 | 9.73008 | 9730.08
0.199817 | 9.78457 | 9784.57
0.219786 | 9.80101 | 9801.01
0.239754 | 9.8037 | 9803.7
0.259722 | 9.80177 | 9801.77
0.279687 | 9.7985 | 9798.5
0.299655 | 9.79333 | 9793.33
0.319623 | 9.78731 | 9787.31
0.339592 | 9.78036 | 9780.36
0.35956 | 9.7727 | 9772.7
0.379528 | 9.76423 | 9764.23
0.399572 | 9.75518 | 9755.18
0.419703 | 9.74549 | 9745.49
0.43983 | 9.73521 | 9735.21
0.459958 | 9.72435 | 9724.35
0.480089 | 9.71303 | 9713.03
0.500217 | 9.70116 | 9701.16
0.52044 | 9.68879 | 9688.79
0.540674 | 9.67589 | 9675.89
0.560906 | 9.66253 | 9662.53
0.581137 | 9.64873 | 9648.73
0.601371 | 9.63451 | 9634.51
0.621602 | 9.61974 | 9619.74
0.641836 | 9.60446 | 9604.46
0.662067 | 9.58873 | 9588.73
0.682299 | 9.57263 | 9572.63
0.702533 | 9.55603 | 9556.03
0.722764 | 9.53882 | 9538.82
0.742982 | 9.52111 | 9521.11
0.76301 | 9.50294 | 9502.94
0.783035 | 9.48407 | 9484.07
0.803059 | 9.4644 | 9464.4
0.823087 | 9.44432 | 9444.32
0.843112 | 9.42383 | 9423.83
0.862982 | 9.40295 | 9402.95
0.882801 | 9.38157 | 9381.57
0.902619 | 9.35981 | 9359.81
0.92244 | 9.33754 | 9337.54
0.942258 | 9.31482 | 9314.82
0.962077 | 9.29138 | 9291.38
0.981898 | 9.26713 | 9267.13
1.00172 | 9.24198 | 9241.98
1.02153 | 9.21623 | 9216.23
1.04136 | 9.18989 | 9189.89
1.06117 | 9.16297 | 9162.97
1.081 | 9.13535 | 9135.35
1.10081 | 9.10712 | 9107.12
1.12063 | 9.07803 | 9078.03
1.14045 | 9.04821 | 9048.21
1.16027 | 9.01764 | 9017.64
1.18009 | 8.98622 | 8986.22
1.20024 | 8.95316 | 8953.16
1.22029 | 8.91948 | 8919.48
1.24004 | 8.8853 | 8885.3
1.26031 | 8.84952 | 8849.52
1.28022 | 8.81316 | 8813.16
1.30013 | 8.77627 | 8776.27
1.32025 | 8.73761 | 8737.61
1.3402 | 8.69861 | 8698.61
1.36024 | 8.65825 | 8658.25
1.38026 | 8.61693 | 8616.93
1.40012 | 8.57494 | 8574.94
1.42028 | 8.53103 | 8531.03
1.44026 | 8.48677 | 8486.77
1.46014 | 8.44145 | 8441.45
1.48027 | 8.39456 | 8394.56
1.50024 | 8.34699 | 8346.99
1.52017 | 8.29848 | 8298.48
1.54034 | 8.24849 | 8248.49
1.56007 | 8.19808 | 8198.08
1.57962 | 8.14757 | 8147.57
1.59945 | 8.09496 | 8094.96
1.62005 | 8.03945 | 8039.45
1.64042 | 7.98378 | 7983.78
1.66031 | 7.92797 | 7927.97
1.68009 | 7.87216 | 7872.16
1.69936 | 7.81618 | 7816.18
1.71964 | 7.75734 | 7757.34
1.74012 | 7.69629 | 7696.29
1.7605 | 7.63554 | 7635.54
1.78034 | 7.57517 | 7575.17
1.80014 | 7.51517 | 7515.17
1.81934 | 7.45558 | 7455.58
1.83935 | 7.39422 | 7394.22
1.85998 | 7.32923 | 7329.23
1.8806 | 7.26508 | 7265.08
1.90064 | 7.2016 | 7201.6
1.92055 | 7.13899 | 7138.99
1.94009 | 7.07716 | 7077.16
1.95929 | 7.01595 | 7015.95
1.97891 | 6.95385 | 6953.85
1.99971 | 6.88614 | 6886.14