## Sheet1
displacement,mm | force,kN | force,N
0 | 0.00416753 | 4.16753
0.020001 | 1.43707 | 1437.07
0.0400051 | 2.90051 | 2900.51
0.0599947 | 4.43098 | 4430.98
0.0799874 | 5.68307 | 5683.07
0.0999767 | 7.27963 | 7279.63
0.119945 | 8.61698 | 8616.98
0.139913 | 10.175 | 10175
0.159881 | 11.5291 | 11529.1
0.179849 | 12.8299 | 12829.9
0.199817 | 13.2404 | 13240.4
0.219786 | 13.7018 | 13701.8
0.239754 | 13.9813 | 13981.3
0.259722 | 14.2786 | 14278.6
0.279687 | 14.5439 | 14543.9
0.299655 | 14.7279 | 14727.9
0.319623 | 14.9583 | 14958.3
0.339592 | 15.1467 | 15146.7
0.35956 | 15.3113 | 15311.3
0.379528 | 15.4719 | 15471.9
0.399572 | 15.6201 | 15620.1
0.419703 | 15.7468 | 15746.8
0.43983 | 15.8696 | 15869.6
0.459958 | 15.9887 | 15988.7
0.480089 | 16.0915 | 16091.5
0.500217 | 16.1901 | 16190.1
0.520244 | 16.2765 | 16276.5
0.540271 | 16.3635 | 16363.5
0.560296 | 16.4341 | 16434.1
0.580321 | 16.5002 | 16500.2
0.600348 | 16.5638 | 16563.8
0.620373 | 16.6211 | 16621.1
0.640401 | 16.6706 | 16670.6
0.660426 | 16.7149 | 16714.9
0.68045 | 16.7546 | 16754.6
0.700478 | 16.79 | 16790
0.720503 | 16.8211 | 16821.1
0.740527 | 16.8483 | 16848.3
0.760555 | 16.8721 | 16872.1
0.78058 | 16.8933 | 16893.3
0.800605 | 16.9126 | 16912.6
0.820632 | 16.9293 | 16929.3
0.840657 | 16.9428 | 16942.8
0.860685 | 16.9551 | 16955.1
0.880709 | 16.9663 | 16966.3
0.900734 | 16.9749 | 16974.9
0.920762 | 16.9832 | 16983.2
0.940786 | 16.9899 | 16989.9
0.960811 | 16.9956 | 16995.6
0.980839 | 17.0005 | 17000.5
1.00086 | 17.0045 | 17004.5
1.02104 | 17.0079 | 17007.9
1.04128 | 17.0105 | 17010.5
1.06132 | 17.0125 | 17012.5
1.08114 | 17.014 | 17014
1.10096 | 17.0149 | 17014.9
1.12078 | 17.0154 | 17015.4
1.1406 | 17.0154 | 17015.4
1.16042 | 17.015 | 17015
1.18023 | 17.0142 | 17014.2
1.20006 | 17.0131 | 17013.1
1.21987 | 17.0116 | 17011.6
1.24022 | 17.0097 | 17009.7
1.2606 | 17.0075 | 17007.5
1.28065 | 17.005 | 17005
1.3007 | 17.0021 | 17002.1
1.32076 | 16.999 | 16999
1.34081 | 16.9956 | 16995.6
1.36086 | 16.9919 | 16991.9
1.38092 | 16.988 | 16988
1.40097 | 16.9838 | 16983.8
1.42103 | 16.9794 | 16979.4
1.44108 | 16.9747 | 16974.7
1.46101 | 16.9698 | 16969.8
1.48063 | 16.9646 | 16964.6
1.50026 | 16.9592 | 16959.2
1.51989 | 16.9536 | 16953.6
1.53969 | 16.9477 | 16947.7
1.56 | 16.9415 | 16941.5
1.57971 | 16.9353 | 16935.3
1.59933 | 16.9288 | 16928.8
1.61896 | 16.9222 | 16922.2
1.63859 | 16.9153 | 16915.3
1.65801 | 16.9083 | 16908.3
1.67721 | 16.9011 | 16901.1
1.69731 | 16.8933 | 16893.3
1.71788 | 16.8851 | 16885.1
1.73845 | 16.8767 | 16876.7
1.75902 | 16.868 | 16868
1.7796 | 16.8592 | 16859.2
1.80017 | 16.8501 | 16850.1
1.82074 | 16.8408 | 16840.8
1.84112 | 16.8313 | 16831.3
1.86123 | 16.8217 | 16821.7
1.88135 | 16.8118 | 16811.8
1.90146 | 16.8017 | 16801.7
1.92158 | 16.7914 | 16791.4
1.94169 | 16.7809 | 16780.9
1.9618 | 16.7702 | 16770.2
1.98192 | 16.7593 | 16759.3
2.00203 | 16.7482 | 16748.2