## Sheet1
displacement,mm | force,kN | force,N
0 | 0.00416753 | 4.16753
0.020001 | 1.43707 | 1437.07
0.0400051 | 2.90051 | 2900.51
0.0599947 | 4.13537 | 4135.37
0.0799875 | 4.96219 | 4962.19
0.0999755 | 5.74199 | 5741.99
0.119944 | 6.40677 | 6406.77
0.139912 | 6.95861 | 6958.61
0.15988 | 7.3671 | 7367.1
0.179848 | 7.62434 | 7624.34
0.199816 | 7.74554 | 7745.54
0.219784 | 7.78603 | 7786.03
0.239753 | 7.80016 | 7800.16
0.259721 | 7.8136 | 7813.6
0.279686 | 7.82313 | 7823.13
0.299654 | 7.8308 | 7830.8
0.319622 | 7.83742 | 7837.42
0.33959 | 7.84301 | 7843.01
0.359559 | 7.84766 | 7847.66
0.379527 | 7.85166 | 7851.66
0.39957 | 7.85504 | 7855.04
0.419701 | 7.85774 | 7857.74
0.439829 | 7.85993 | 7859.93
0.459957 | 7.86164 | 7861.64
0.480088 | 7.86287 | 7862.87
0.500216 | 7.86368 | 7863.68
0.520443 | 7.86412 | 7864.12
0.540677 | 7.8642 | 7864.2
0.560908 | 7.86395 | 7863.95
0.581139 | 7.86338 | 7863.38
0.601373 | 7.86248 | 7862.48
0.621604 | 7.8613 | 7861.3
0.641839 | 7.85984 | 7859.84
0.66207 | 7.85811 | 7858.11
0.68226 | 7.85614 | 7856.14
0.702288 | 7.85395 | 7853.95
0.722313 | 7.85149 | 7851.49
0.742338 | 7.84882 | 7848.82
0.762283 | 7.84594 | 7845.94
0.782101 | 7.84284 | 7842.84
0.801919 | 7.83957 | 7839.57
0.82174 | 7.83609 | 7836.09
0.841559 | 7.83242 | 7832.42
0.861258 | 7.82854 | 7828.54
0.881524 | 7.82436 | 7824.36
0.90179 | 7.81998 | 7819.98
0.922059 | 7.8154 | 7815.4
0.942172 | 7.81068 | 7810.68
0.962225 | 7.80578 | 7805.78
0.982277 | 7.80069 | 7800.69
1.00233 | 7.79542 | 7795.42
1.02239 | 7.78999 | 7789.99
1.04244 | 7.78437 | 7784.37
1.06219 | 7.77857 | 7778.57
1.08182 | 7.77265 | 7772.65
1.10144 | 7.76654 | 7766.54
1.12148 | 7.76014 | 7760.14
1.14179 | 7.75343 | 7753.43
1.16209 | 7.7465 | 7746.5
1.1824 | 7.73926 | 7739.26
1.2027 | 7.73172 | 7731.72
1.223 | 7.724 | 7724
1.24331 | 7.71604 | 7716.04
1.26361 | 7.70768 | 7707.68
1.28391 | 7.69888 | 7698.88
1.30421 | 7.68988 | 7689.88
1.32452 | 7.68071 | 7680.71
1.34466 | 7.6714 | 7671.4
1.36452 | 7.66179 | 7661.79
1.38438 | 7.65205 | 7652.05
1.40424 | 7.64206 | 7642.06
1.4241 | 7.63189 | 7631.89
1.44396 | 7.6215 | 7621.5
1.46383 | 7.611 | 7611
1.48369 | 7.60019 | 7600.19
1.50355 | 7.5891 | 7589.1
1.52341 | 7.57776 | 7577.76
1.54328 | 7.56617 | 7566.17
1.56314 | 7.55437 | 7554.37
1.58362 | 7.54198 | 7541.98
1.60419 | 7.5293 | 7529.3
1.62442 | 7.51632 | 7516.32
1.64453 | 7.50298 | 7502.98
1.66464 | 7.48927 | 7489.27
1.68476 | 7.47525 | 7475.25
1.70487 | 7.46085 | 7460.85
1.72499 | 7.44619 | 7446.19
1.7451 | 7.43117 | 7431.17
1.76522 | 7.41575 | 7415.75
1.78533 | 7.3999 | 7399.9
1.80544 | 7.38364 | 7383.64
1.82556 | 7.36695 | 7366.95
1.84567 | 7.34973 | 7349.73
1.86579 | 7.33203 | 7332.03
1.8859 | 7.31373 | 7313.73
1.90602 | 7.29488 | 7294.88
1.92613 | 7.27545 | 7275.45
1.94624 | 7.2553 | 7255.3
1.9663 | 7.23449 | 7234.49
1.98596 | 7.21311 | 7213.11
2.00561 | 7.19125 | 7191.25