## Sheet1
displacement,mm | force,kN | force,N
0 | 0.00416753 | 4.16753
0.020001 | 1.43707 | 1437.07
0.0400051 | 2.90051 | 2900.51
0.0599947 | 4.43098 | 4430.98
0.0799874 | 5.68307 | 5683.07
0.0999767 | 7.27963 | 7279.63
0.119945 | 8.61698 | 8616.98
0.139913 | 10.0556 | 10055.6
0.159881 | 10.5963 | 10596.3
0.179849 | 11.0617 | 11061.7
0.199817 | 11.3163 | 11316.3
0.219786 | 11.5517 | 11551.7
0.239754 | 11.7006 | 11700.6
0.259722 | 11.8368 | 11836.8
0.279687 | 11.9313 | 11931.3
0.299655 | 11.9913 | 11991.3
0.319623 | 12.0334 | 12033.4
0.339592 | 12.05 | 12050
0.35956 | 12.0556 | 12055.6
0.379528 | 12.0512 | 12051.2
0.399572 | 12.0422 | 12042.2
0.419703 | 12.029 | 12029
0.43983 | 12.013 | 12013
0.459958 | 11.9953 | 11995.3
0.480089 | 11.9759 | 11975.9
0.500217 | 11.9552 | 11955.2
0.520442 | 11.9334 | 11933.4
0.540676 | 11.9105 | 11910.5
0.560908 | 11.8866 | 11886.6
0.581139 | 11.8613 | 11861.3
0.601373 | 11.8352 | 11835.2
0.621604 | 11.8083 | 11808.3
0.641838 | 11.7804 | 11780.4
0.662069 | 11.7514 | 11751.4
0.682301 | 11.7211 | 11721.1
0.702535 | 11.6902 | 11690.2
0.722766 | 11.6586 | 11658.6
0.742997 | 11.6261 | 11626.1
0.763231 | 11.5927 | 11592.7
0.783462 | 11.5585 | 11558.5
0.803694 | 11.5235 | 11523.5
0.823928 | 11.4876 | 11487.6
0.844107 | 11.4508 | 11450.8
0.864135 | 11.4128 | 11412.8
0.88416 | 11.3735 | 11373.5
0.904184 | 11.333 | 11333
0.924212 | 11.2916 | 11291.6
0.944237 | 11.2494 | 11249.4
0.964261 | 11.2062 | 11206.2
0.984289 | 11.1619 | 11161.9
1.00422 | 11.1162 | 11116.2
1.02404 | 11.0691 | 11069.1
1.04386 | 11.0203 | 11020.3
1.06368 | 10.9693 | 10969.3
1.0835 | 10.9168 | 10916.8
1.10332 | 10.8622 | 10862.2
1.12314 | 10.8058 | 10805.8
1.14319 | 10.7463 | 10746.3
1.16325 | 10.6844 | 10684.4
1.18311 | 10.621 | 10621
1.20318 | 10.5546 | 10554.6
1.22322 | 10.486 | 10486
1.24309 | 10.4159 | 10415.9
1.2632 | 10.3421 | 10342.1
1.2833 | 10.2665 | 10266.5
1.30298 | 10.1894 | 10189.4
1.32328 | 10.1082 | 10108.2
1.34319 | 10.026 | 10026
1.36308 | 9.94225 | 9942.25
1.38327 | 9.85502 | 9855.02
1.40317 | 9.76695 | 9766.95
1.42313 | 9.67703 | 9677.03
1.44322 | 9.58457 | 9584.57
1.46319 | 9.49185 | 9491.85
1.48306 | 9.3975 | 9397.5
1.50333 | 9.30109 | 9301.09
1.52311 | 9.20485 | 9204.85
1.54314 | 9.10715 | 9107.15
1.56322 | 9.00713 | 9007.13
1.58392 | 8.90454 | 8904.54
1.60433 | 8.80182 | 8801.82
1.62469 | 8.70017 | 8700.17
1.64456 | 8.59989 | 8599.89
1.66434 | 8.50138 | 8501.38
1.68374 | 8.40442 | 8404.42
1.70303 | 8.30812 | 8308.12
1.72393 | 8.20488 | 8204.88
1.74441 | 8.10321 | 8103.21
1.76486 | 8.00315 | 8003.15
1.7847 | 7.905 | 7905
1.80454 | 7.80946 | 7809.46
1.82402 | 7.71673 | 7716.73
1.84322 | 7.62635 | 7626.35
1.86324 | 7.53503 | 7535.03
1.88393 | 7.44057 | 7440.57
1.90455 | 7.34898 | 7348.98
1.92497 | 7.26019 | 7260.19
1.94488 | 7.17459 | 7174.59
1.96479 | 7.09168 | 7091.68
1.9844 | 7.01169 | 7011.69
2.0036 | 6.93478 | 6934.78