## Sheet1
displacement,mm | force,kN | force,N
0 | 0.00416753 | 4.16753
0.020001 | 1.43707 | 1437.07
0.0400051 | 2.90051 | 2900.51
0.0599947 | 4.43098 | 4430.98
0.0799874 | 5.68307 | 5683.07
0.0999767 | 7.27963 | 7279.63
0.119945 | 8.6165 | 8616.5
0.139913 | 9.31901 | 9319.01
0.159881 | 9.81131 | 9811.31
0.179849 | 10.131 | 10131
0.199817 | 10.419 | 10419
0.219786 | 10.5983 | 10598.3
0.239754 | 10.7638 | 10763.8
0.259722 | 10.8603 | 10860.3
0.279687 | 10.914 | 10914
0.299655 | 10.9435 | 10943.5
0.319623 | 10.9483 | 10948.3
0.339592 | 10.9399 | 10939.9
0.35956 | 10.9239 | 10923.9
0.379528 | 10.9049 | 10904.9
0.399572 | 10.8832 | 10883.2
0.419703 | 10.8603 | 10860.3
0.43983 | 10.836 | 10836
0.459958 | 10.8108 | 10810.8
0.480089 | 10.7849 | 10784.9
0.500217 | 10.7583 | 10758.3
0.520442 | 10.7311 | 10731.1
0.540676 | 10.7032 | 10703.2
0.560907 | 10.6746 | 10674.6
0.581138 | 10.6454 | 10645.4
0.601372 | 10.6152 | 10615.2
0.621603 | 10.584 | 10584
0.641837 | 10.552 | 10552
0.662069 | 10.5191 | 10519.1
0.6823 | 10.4846 | 10484.6
0.702534 | 10.449 | 10449
0.722765 | 10.4118 | 10411.8
0.742996 | 10.3728 | 10372.8
0.76323 | 10.332 | 10332
0.783462 | 10.2902 | 10290.2
0.803693 | 10.2459 | 10245.9
0.823927 | 10.1998 | 10199.8
0.844158 | 10.1517 | 10151.7
0.864392 | 10.1024 | 10102.4
0.884623 | 10.0508 | 10050.8
0.904855 | 9.99741 | 9997.41
0.925089 | 9.94169 | 9941.69
0.94532 | 9.88418 | 9884.18
0.965551 | 9.8245 | 9824.5
0.985785 | 9.76344 | 9763.44
1.00602 | 9.7003 | 9700.3
1.02625 | 9.63528 | 9635.28
1.04648 | 9.56829 | 9568.29
1.06658 | 9.42806 | 9428.06
1.08654 | 9.43054 | 9430.54
1.10643 | 9.16108 | 9161.08
1.12634 | 9.19337 | 9193.37
1.14661 | 9.10489 | 9104.89
1.16687 | 9.07489 | 9074.89
1.18714 | 8.96799 | 8967.99
1.20741 | 8.91681 | 8916.81
1.22767 | 8.88343 | 8883.43
1.24794 | 8.75734 | 8757.34
1.26821 | 8.71131 | 8711.31
1.28847 | 8.60845 | 8608.45
1.30874 | 8.54153 | 8541.53
1.32901 | 8.42878 | 8428.78
1.34927 | 8.37187 | 8371.87
1.36954 | 8.25823 | 8258.23
1.38981 | 8.18803 | 8188.03
1.41008 | 8.10495 | 8104.95
1.43034 | 8.01077 | 8010.77
1.45041 | 7.94763 | 7947.63
1.47031 | 7.86116 | 7861.16
1.49021 | 7.78677 | 7786.77
1.51012 | 7.68803 | 7688.03
1.53023 | 7.6335 | 7633.5
1.55019 | 7.53706 | 7537.06
1.57023 | 7.47904 | 7479.04
1.58999 | 7.37174 | 7371.74
1.61066 | 7.32751 | 7327.51
1.63116 | 7.24129 | 7241.29
1.65157 | 7.17224 | 7172.24
1.67151 | 7.09618 | 7096.18
1.69141 | 7.01476 | 7014.76
1.71109 | 6.94549 | 6945.49
1.73033 | 6.85622 | 6856.22
1.74955 | 6.79388 | 6793.88
1.76992 | 6.71497 | 6714.97
1.79069 | 6.66248 | 6662.48
1.81147 | 6.59533 | 6595.33
1.83171 | 6.5422 | 6542.2
1.8517 | 6.47233 | 6472.33
1.87165 | 6.41652 | 6416.52
1.89118 | 6.34425 | 6344.25
1.91039 | 6.28708 | 6287.08
1.9296 | 6.24057 | 6240.57
1.94871 | 6.20228 | 6202.28
1.96948 | 6.13719 | 6137.19
1.99047 | 6.07466 | 6074.66
2.01136 | 6.02177 | 6021.77