## Sheet1
displacement,mm | force,kN | force,N
0 | 0.00416753 | 4.16753
0.020001 | 1.43707 | 1437.07
0.0400051 | 2.90051 | 2900.51
0.0599947 | 3.94098 | 3940.98
0.0799876 | 4.93986 | 4939.86
0.0999754 | 5.72817 | 5728.17
0.119944 | 6.4174 | 6417.4
0.139912 | 7.02692 | 7026.92
0.15988 | 7.63126 | 7631.26
0.179848 | 8.08762 | 8087.62
0.199816 | 8.47198 | 8471.98
0.219784 | 8.75424 | 8754.24
0.239752 | 8.87899 | 8878.99
0.259721 | 8.89118 | 8891.18
0.279686 | 8.87379 | 8873.79
0.299654 | 8.85302 | 8853.02
0.319622 | 8.82883 | 8828.83
0.33959 | 8.80476 | 8804.76
0.359558 | 8.77928 | 8779.28
0.379527 | 8.75322 | 8753.22
0.39957 | 8.72664 | 8726.64
0.419701 | 8.6991 | 8699.1
0.439829 | 8.6707 | 8670.7
0.459957 | 8.64094 | 8640.94
0.480088 | 8.60892 | 8608.92
0.500216 | 8.57506 | 8575.06
0.520444 | 8.54023 | 8540.23
0.540678 | 8.50361 | 8503.61
0.560909 | 8.46637 | 8466.37
0.581141 | 8.42643 | 8426.43
0.601375 | 8.38535 | 8385.35
0.621606 | 8.343 | 8343
0.64184 | 8.29951 | 8299.51
0.662071 | 8.25397 | 8253.97
0.682302 | 8.2068 | 8206.8
0.702536 | 8.15867 | 8158.67
0.722768 | 8.1085 | 8108.5
0.742999 | 8.0574 | 8057.4
0.763233 | 8.00446 | 8004.46
0.783464 | 7.95056 | 7950.56
0.803695 | 7.89426 | 7894.26
0.823929 | 7.83717 | 7837.17
0.844161 | 7.77937 | 7779.37
0.864395 | 7.72036 | 7720.36
0.884626 | 7.66027 | 7660.27
0.904857 | 7.59864 | 7598.64
0.925091 | 7.5363 | 7536.3
0.945322 | 7.47201 | 7472.01
0.965554 | 7.40728 | 7407.28
0.98578 | 4.57061 | 4570.61
1.00583 | 7.31474 | 7314.74
1.0258 | 6.95186 | 6951.86
1.04555 | 7.23129 | 7231.29
1.06575 | 7.0821 | 7082.1
1.08602 | 6.99346 | 6993.46
1.10628 | 6.90562 | 6905.62
1.12655 | 6.77621 | 6776.21
1.14682 | 6.72884 | 6728.84
1.16708 | 6.61953 | 6619.53
1.18735 | 6.60996 | 6609.96
1.20762 | 6.54591 | 6545.91
1.22788 | 6.51076 | 6510.76
1.24815 | 6.46044 | 6460.44
1.26841 | 6.38328 | 6383.28
1.28868 | 6.31728 | 6317.28
1.30877 | 6.21694 | 6216.94
1.32881 | 6.16236 | 6162.36
1.34884 | 6.07826 | 6078.26
1.36888 | 6.024 | 6024
1.38898 | 5.92138 | 5921.38
1.40934 | 5.89044 | 5890.44
1.42935 | 5.79196 | 5791.96
1.44913 | 5.72141 | 5721.41
1.46891 | 5.61543 | 5615.43
1.4887 | 5.55349 | 5553.49
1.50848 | 5.51331 | 5513.31
1.52826 | 5.48638 | 5486.38
1.54805 | 5.45711 | 5457.11
1.56804 | 5.42525 | 5425.25
1.5883 | 5.34828 | 5348.28
1.60878 | 5.24737 | 5247.37
1.62924 | 5.21197 | 5211.97
1.64971 | 5.18537 | 5185.37
1.66995 | 5.15229 | 5152.29
1.68978 | 5.09448 | 5094.48
1.70962 | 5.05992 | 5059.92
1.72946 | 5.00829 | 5008.29
1.7493 | 4.97233 | 4972.33
1.76914 | 4.91186 | 4911.86
1.78898 | 4.87506 | 4875.06
1.80882 | 4.84675 | 4846.75
1.82819 | 4.85795 | 4857.95
1.84791 | 4.83089 | 4830.89
1.86851 | 4.78839 | 4788.39
1.88913 | 4.73475 | 4734.75
1.90971 | 4.68643 | 4686.43
1.93031 | 4.64311 | 4643.11
1.95039 | 4.61141 | 4611.41
1.97024 | 4.60069 | 4600.69
1.98947 | 4.60502 | 4605.02
2.00878 | 4.55751 | 4557.51