## Sheet1
displacement,mm | force,kN | force,N
0 | 0.00416753 | 4.16753
0.020001 | 1.43707 | 1437.07
0.0400051 | 2.90051 | 2900.51
0.0599947 | 4.43098 | 4430.98
0.0799874 | 5.68307 | 5683.07
0.0999767 | 7.27963 | 7279.63
0.119945 | 8.61698 | 8616.98
0.139913 | 10.175 | 10175
0.159881 | 11.5291 | 11529.1
0.179849 | 12.9938 | 12993.8
0.199817 | 14.4588 | 14458.8
0.219786 | 15.728 | 15728
0.239754 | 16.7594 | 16759.4
0.259722 | 17.377 | 17377
0.279687 | 17.9672 | 17967.2
0.299655 | 18.2721 | 18272.1
0.319623 | 18.5455 | 18545.5
0.339592 | 18.6692 | 18669.2
0.35956 | 18.7366 | 18736.6
0.379528 | 18.759 | 18759
0.399572 | 18.7631 | 18763.1
0.419702 | 18.7569 | 18756.9
0.43983 | 18.7469 | 18746.9
0.459958 | 18.7336 | 18733.6
0.480089 | 18.7192 | 18719.2
0.500217 | 18.703 | 18703
0.520243 | 18.6859 | 18685.9
0.540271 | 18.6673 | 18667.3
0.560296 | 18.6479 | 18647.9
0.58032 | 18.6274 | 18627.4
0.600348 | 18.6061 | 18606.1
0.620373 | 18.5838 | 18583.8
0.6404 | 18.5605 | 18560.5
0.660425 | 18.5364 | 18536.4
0.68045 | 18.5114 | 18511.4
0.700477 | 18.4855 | 18485.5
0.720502 | 18.4588 | 18458.8
0.740527 | 18.4314 | 18431.4
0.760555 | 18.403 | 18403
0.780579 | 18.3736 | 18373.6
0.800604 | 18.3431 | 18343.1
0.820632 | 18.3114 | 18311.4
0.840656 | 18.2782 | 18278.2
0.860684 | 18.2443 | 18244.3
0.880709 | 18.2094 | 18209.4
0.900734 | 18.1737 | 18173.7
0.920761 | 18.1371 | 18137.1
0.940786 | 18.0996 | 18099.6
0.960811 | 18.0613 | 18061.3
0.980682 | 18.0222 | 18022.2
1.0005 | 17.9812 | 17981.2
1.02032 | 17.9385 | 17938.5
1.04014 | 17.8949 | 17894.9
1.05996 | 17.8502 | 17850.2
1.07978 | 17.8046 | 17804.6
1.0996 | 17.7578 | 17757.8
1.11942 | 17.71 | 17710
1.13924 | 17.6611 | 17661.1
1.15906 | 17.6108 | 17610.8
1.17887 | 17.5589 | 17558.9
1.19869 | 17.5056 | 17505.6
1.21851 | 17.4506 | 17450.6
1.23833 | 17.3941 | 17394.1
1.25815 | 17.3362 | 17336.2
1.27797 | 17.2766 | 17276.6
1.29803 | 17.2147 | 17214.7
1.31808 | 17.1506 | 17150.6
1.33798 | 17.0857 | 17085.7
1.35802 | 17.0181 | 17018.1
1.37809 | 16.9487 | 16948.7
1.39795 | 16.8782 | 16878.2
1.41804 | 16.8043 | 16804.3
1.43803 | 16.7292 | 16729.2
1.45793 | 16.6522 | 16652.2
1.47801 | 16.5722 | 16572.2
1.49792 | 16.4909 | 16490.9
1.51795 | 16.4065 | 16406.5
1.53799 | 16.3201 | 16320.1
1.55779 | 16.232 | 16232
1.57732 | 16.1426 | 16142.6
1.59772 | 16.0468 | 16046.8
1.61808 | 15.9482 | 15948.2
1.63826 | 15.8485 | 15848.5
1.65799 | 15.7481 | 15748.1
1.67749 | 15.647 | 15647
1.69745 | 15.5413 | 15541.3
1.718 | 15.4295 | 15429.5
1.73837 | 15.3173 | 15317.3
1.7582 | 15.2045 | 15204.5
1.77798 | 15.0911 | 15091.1
1.79719 | 14.9775 | 14977.5
1.8177 | 14.8552 | 14855.2
1.83818 | 14.7297 | 14729.7
1.85844 | 14.604 | 14604
1.87828 | 14.4782 | 14478.2
1.89798 | 14.3523 | 14352.3
1.91718 | 14.2272 | 14227.2
1.93742 | 14.0952 | 14095.2
1.95804 | 13.9571 | 13957.1
1.97866 | 13.8198 | 13819.8
1.99865 | 13.6836 | 13683.6