## Sheet1
displacement,mm | force,kN | force,N
0 | 0.00416753 | 4.16753
0.020001 | 1.43707 | 1437.07
0.0400051 | 2.90051 | 2900.51
0.0599947 | 4.43098 | 4430.98
0.0799874 | 5.68307 | 5683.07
0.0999767 | 7.27963 | 7279.63
0.119945 | 8.61698 | 8616.98
0.139913 | 10.175 | 10175
0.159881 | 11.5291 | 11529.1
0.179849 | 12.9938 | 12993.8
0.199817 | 14.4588 | 14458.8
0.219786 | 15.7469 | 15746.9
0.239754 | 17.0705 | 17070.5
0.259722 | 18.1867 | 18186.7
0.279687 | 19.1438 | 19143.8
0.299655 | 20.1256 | 20125.6
0.319623 | 21.012 | 21012
0.339592 | 21.5507 | 21550.7
0.35956 | 22.1295 | 22129.5
0.379528 | 22.3872 | 22387.2
0.399572 | 22.4896 | 22489.6
0.419702 | 22.5202 | 22520.2
0.43983 | 22.5262 | 22526.2
0.459958 | 22.522 | 22522
0.480089 | 22.5146 | 22514.6
0.500215 | 22.5036 | 22503.6
0.52024 | 22.4899 | 22489.9
0.540268 | 22.4741 | 22474.1
0.560292 | 22.4556 | 22455.6
0.580317 | 22.4356 | 22435.6
0.600345 | 22.4145 | 22414.5
0.62037 | 22.3911 | 22391.1
0.640397 | 22.3668 | 22366.8
0.660422 | 22.3405 | 22340.5
0.680447 | 22.3127 | 22312.7
0.700474 | 22.2836 | 22283.6
0.720499 | 22.2527 | 22252.7
0.740524 | 22.2206 | 22220.6
0.760552 | 22.1868 | 22186.8
0.780576 | 22.1516 | 22151.6
0.800601 | 22.1148 | 22114.8
0.820629 | 22.0755 | 22075.5
0.840653 | 22.0348 | 22034.8
0.860681 | 21.9926 | 21992.6
0.880706 | 21.9477 | 21947.7
0.90073 | 21.9008 | 21900.8
0.920758 | 21.8525 | 21852.5
0.940783 | 21.8028 | 21802.8
0.960808 | 21.7515 | 21751.5
0.980835 | 21.6989 | 21698.9
1.00086 | 21.6448 | 21644.8
1.02072 | 21.5893 | 21589.3
1.04055 | 21.5322 | 21532.2
1.06036 | 21.4737 | 21473.7
1.08018 | 21.4136 | 21413.6
1.1 | 21.3518 | 21351.8
1.11982 | 21.2882 | 21288.2
1.13964 | 21.2227 | 21222.7
1.15946 | 21.1553 | 21155.3
1.17928 | 21.085 | 21085
1.1991 | 21.0126 | 21012.6
1.21892 | 20.938 | 20938
1.23874 | 20.8612 | 20861.2
1.25856 | 20.7822 | 20782.2
1.27838 | 20.7007 | 20700.7
1.29841 | 20.6161 | 20616.1
1.31846 | 20.5281 | 20528.1
1.33836 | 20.4385 | 20438.5
1.35842 | 20.3452 | 20345.2
1.37844 | 20.2492 | 20249.2
1.39835 | 20.1507 | 20150.7
1.41847 | 20.0475 | 20047.5
1.43829 | 19.9427 | 19942.7
1.45853 | 19.8326 | 19832.6
1.47844 | 19.7195 | 19719.5
1.49834 | 19.6034 | 19603.4
1.51853 | 19.4816 | 19481.6
1.53834 | 19.3577 | 19357.7
1.55851 | 19.228 | 19228
1.57839 | 19.0951 | 19095.1
1.59891 | 18.9542 | 18954.2
1.61918 | 18.8112 | 18811.2
1.63897 | 18.6659 | 18665.9
1.65865 | 18.5188 | 18518.8
1.67808 | 18.3684 | 18368.4
1.69881 | 18.2046 | 18204.6
1.71918 | 18.039 | 18039
1.73922 | 17.872 | 17872
1.759 | 17.7034 | 17703.4
1.77834 | 17.5342 | 17534.2
1.79833 | 17.3574 | 17357.4
1.81891 | 17.1704 | 17170.4
1.83939 | 16.9828 | 16982.8
1.85934 | 16.7954 | 16795.4
1.87918 | 16.6082 | 16608.2
1.89857 | 16.4219 | 16421.9
1.91778 | 16.2363 | 16236.3
1.93869 | 16.0319 | 16031.9
1.95931 | 15.8293 | 15829.3
1.97966 | 15.6291 | 15629.1
1.99957 | 15.4315 | 15431.5