## Sheet1
displacement,mm | force,kN | force,N
0 | 0.00416753 | 4.16753
0.020001 | 1.43707 | 1437.07
0.0400051 | 2.90051 | 2900.51
0.0599947 | 4.43098 | 4430.98
0.0799874 | 5.68307 | 5683.07
0.0999767 | 7.27963 | 7279.63
0.119945 | 8.61698 | 8616.98
0.139913 | 10.175 | 10175
0.159881 | 11.5291 | 11529.1
0.179849 | 12.9938 | 12993.8
0.199817 | 14.4538 | 14453.8
0.219786 | 15.48 | 15480
0.239754 | 16.3685 | 16368.5
0.259722 | 17.1496 | 17149.6
0.279687 | 17.856 | 17856
0.299655 | 18.2028 | 18202.8
0.319623 | 18.4619 | 18461.9
0.339592 | 18.5417 | 18541.7
0.35956 | 18.5246 | 18524.6
0.379528 | 18.4842 | 18484.2
0.399572 | 18.438 | 18438
0.419703 | 18.3904 | 18390.4
0.43983 | 18.3441 | 18344.1
0.459958 | 18.2981 | 18298.1
0.480089 | 18.2508 | 18250.8
0.500217 | 18.201 | 18201
0.520243 | 18.1491 | 18149.1
0.540271 | 18.0957 | 18095.7
0.560296 | 18.0406 | 18040.6
0.58032 | 17.9847 | 17984.7
0.600348 | 17.9275 | 17927.5
0.620373 | 17.8679 | 17867.9
0.6404 | 17.8053 | 17805.3
0.660425 | 17.7404 | 17740.4
0.68045 | 17.6748 | 17674.8
0.700478 | 17.6046 | 17604.6
0.720502 | 17.5313 | 17531.3
0.740527 | 17.4552 | 17455.2
0.760555 | 17.378 | 17378
0.780579 | 17.2978 | 17297.8
0.800604 | 17.2143 | 17214.3
0.820632 | 17.1279 | 17127.9
0.840657 | 17.039 | 17039
0.860684 | 16.9483 | 16948.3
0.880709 | 16.8549 | 16854.9
0.900734 | 16.7598 | 16759.8
0.920761 | 16.6616 | 16661.6
0.940786 | 16.5604 | 16560.4
0.960811 | 16.4557 | 16455.7
0.980839 | 16.3482 | 16348.2
1.00086 | 16.2382 | 16238.2
1.02104 | 16.1256 | 16125.6
1.04127 | 16.0111 | 16011.1
1.06135 | 10.3119 | 10311.9
1.08132 | 13.9228 | 13922.8
1.10129 | 15.3087 | 15308.7
1.12126 | 15.9954 | 15995.4
1.14089 | 15.6359 | 15635.9
1.16116 | 15.748 | 15748
1.18143 | 15.2517 | 15251.7
1.20123 | 14.9955 | 14995.5
1.22096 | 15.0728 | 15072.8
1.24106 | 15.0457 | 15045.7
1.26109 | 15.0092 | 15009.2
1.28113 | 14.7537 | 14753.7
1.30116 | 14.596 | 14596
1.3212 | 14.437 | 14437
1.34123 | 14.3596 | 14359.6
1.36126 | 14.2015 | 14201.5
1.3813 | 14.0631 | 14063.1
1.40133 | 13.9562 | 13956.2
1.42137 | 13.7758 | 13775.8
1.4414 | 13.6478 | 13647.8
1.46144 | 13.4767 | 13476.7
1.48147 | 13.3727 | 13372.7
1.5015 | 13.1733 | 13173.3
1.52154 | 13.0791 | 13079.1
1.54143 | 12.8995 | 12899.5
1.56123 | 12.7779 | 12777.9
1.58101 | 12.6094 | 12609.4
1.60079 | 12.4929 | 12492.9
1.62058 | 12.3496 | 12349.6
1.64036 | 12.2577 | 12257.7
1.66014 | 12.1285 | 12128.5
1.67958 | 12.0063 | 12006.3
1.70006 | 11.8991 | 11899.1
1.72053 | 11.7173 | 11717.3
1.74101 | 11.6062 | 11606.2
1.7611 | 11.4468 | 11446.8
1.78159 | 11.3572 | 11357.2
1.80292 | 11.2059 | 11205.9
1.82363 | 11.1276 | 11127.6
1.84425 | 10.9905 | 10990.5
1.86427 | 10.8915 | 10891.5
1.88418 | 10.7843 | 10784.3
1.90409 | 10.698 | 10698
1.924 | 10.6035 | 10603.5
1.9436 | 10.5244 | 10524.4
1.96282 | 10.4401 | 10440.1
1.98219 | 10.3365 | 10336.5
2.00247 | 10.2635 | 10263.5