## Sheet1
displacement,mm | force,kN | force,N
0 | 0.00416753 | 4.16753
0.020001 | 1.43707 | 1437.07
0.0400051 | 2.90051 | 2900.51
0.0599947 | 4.43098 | 4430.98
0.0799874 | 5.68307 | 5683.07
0.0999811 | 6.9223 | 6922.3
0.119955 | 7.19056 | 7190.56
0.139924 | 7.28634 | 7286.34
0.159892 | 7.31585 | 7315.85
0.17986 | 7.34179 | 7341.79
0.199828 | 7.36292 | 7362.92
0.219796 | 7.38042 | 7380.42
0.239764 | 7.39993 | 7399.93
0.259732 | 7.41583 | 7415.83
0.279698 | 7.42932 | 7429.32
0.299666 | 7.44233 | 7442.33
0.319634 | 7.45499 | 7454.99
0.339602 | 7.46652 | 7466.52
0.35957 | 7.47715 | 7477.15
0.379538 | 7.48697 | 7486.97
0.399582 | 7.4962 | 7496.2
0.419713 | 7.50482 | 7504.82
0.439841 | 7.51281 | 7512.81
0.459969 | 7.52027 | 7520.27
0.4801 | 7.52724 | 7527.24
0.500228 | 7.53369 | 7533.69
0.520449 | 7.5397 | 7539.7
0.540683 | 7.54526 | 7545.26
0.560914 | 7.5504 | 7550.4
0.581145 | 7.5551 | 7555.1
0.60138 | 7.55943 | 7559.43
0.621611 | 7.56338 | 7563.38
0.641845 | 7.56697 | 7566.97
0.662076 | 7.57021 | 7570.21
0.682307 | 7.57311 | 7573.11
0.702541 | 7.57568 | 7575.68
0.722773 | 7.57793 | 7577.93
0.743004 | 7.57988 | 7579.88
0.763238 | 7.58153 | 7581.53
0.783469 | 7.58288 | 7582.88
0.8037 | 7.58392 | 7583.92
0.823934 | 7.58469 | 7584.69
0.844166 | 7.58517 | 7585.17
0.8644 | 7.58539 | 7585.39
0.884631 | 7.58532 | 7585.32
0.904862 | 7.58499 | 7584.99
0.925096 | 7.5844 | 7584.4
0.945139 | 7.58354 | 7583.54
0.965163 | 7.5824 | 7582.4
0.985191 | 7.58099 | 7580.99
1.0052 | 7.57934 | 7579.34
1.02502 | 7.57742 | 7577.42
1.04484 | 7.57525 | 7575.25
1.06466 | 7.57285 | 7572.85
1.08448 | 7.57017 | 7570.17
1.1043 | 7.56726 | 7567.26
1.12412 | 7.56409 | 7564.09
1.14394 | 7.56065 | 7560.65
1.16375 | 7.55694 | 7556.94
1.18357 | 7.55299 | 7552.99
1.20373 | 7.54871 | 7548.71
1.22421 | 7.54409 | 7544.09
1.24437 | 7.5392 | 7539.2
1.26442 | 7.534 | 7534
1.28448 | 7.52853 | 7528.53
1.30453 | 7.52273 | 7522.73
1.32458 | 7.51643 | 7516.43
1.34464 | 7.50978 | 7509.78
1.36469 | 7.50287 | 7502.87
1.38474 | 7.49548 | 7495.48
1.4048 | 7.48759 | 7487.59
1.42485 | 7.47947 | 7479.47
1.44479 | 7.47108 | 7471.08
1.46442 | 7.4624 | 7462.4
1.48405 | 7.45341 | 7453.41
1.50367 | 7.44416 | 7444.16
1.52355 | 7.43448 | 7434.48
1.54385 | 7.42421 | 7424.21
1.56416 | 7.41362 | 7413.62
1.58387 | 7.40295 | 7402.95
1.6035 | 7.392 | 7392
1.62311 | 7.38069 | 7380.69
1.64231 | 7.36906 | 7369.06
1.66177 | 7.35683 | 7356.83
1.68234 | 7.34346 | 7343.46
1.70291 | 7.3296 | 7329.6
1.72348 | 7.31531 | 7315.31
1.74405 | 7.30048 | 7300.48
1.76462 | 7.28527 | 7285.27
1.78519 | 7.26959 | 7269.59
1.80577 | 7.25342 | 7253.42
1.82634 | 7.23667 | 7236.67
1.84665 | 7.21935 | 7219.35
1.86676 | 7.2014 | 7201.4
1.88688 | 7.18279 | 7182.79
1.90699 | 7.1634 | 7163.4
1.9271 | 7.14311 | 7143.11
1.94722 | 7.12196 | 7121.96
1.96734 | 7.10013 | 7100.13
1.98745 | 7.07772 | 7077.72
2.00756 | 7.05454 | 7054.54