## Sheet1
displacement,mm | force,kN | force,N
0 | 0.00416753 | 4.16753
0.020001 | 1.43707 | 1437.07
0.0400051 | 2.90051 | 2900.51
0.0599947 | 4.43098 | 4430.98
0.0799874 | 5.68307 | 5683.07
0.0999767 | 7.27963 | 7279.63
0.119945 | 8.61698 | 8616.98
0.139913 | 9.51001 | 9510.01
0.159881 | 10.1759 | 10175.9
0.179849 | 10.797 | 10797
0.199817 | 11.3366 | 11336.6
0.219786 | 11.7889 | 11788.9
0.239754 | 12.1939 | 12193.9
0.259722 | 12.6233 | 12623.3
0.279687 | 12.9656 | 12965.6
0.299655 | 13.3473 | 13347.3
0.319623 | 13.667 | 13667
0.339592 | 13.9646 | 13964.6
0.35956 | 14.2491 | 14249.1
0.379528 | 14.5171 | 14517.1
0.399572 | 14.7622 | 14762.2
0.419703 | 14.9797 | 14979.7
0.43983 | 15.2082 | 15208.2
0.459958 | 15.4237 | 15423.7
0.480089 | 15.5963 | 15596.3
0.500216 | 15.7913 | 15791.3
0.520241 | 15.9387 | 15938.7
0.540268 | 16.0987 | 16098.7
0.560293 | 16.2353 | 16235.3
0.580318 | 16.3469 | 16346.9
0.600345 | 16.4614 | 16461.4
0.62037 | 16.5657 | 16565.7
0.640398 | 16.6516 | 16651.6
0.660422 | 16.7199 | 16719.9
0.680447 | 16.773 | 16773
0.700475 | 16.8156 | 16815.6
0.7205 | 16.8457 | 16845.7
0.740524 | 16.8626 | 16862.6
0.760552 | 16.8663 | 16866.3
0.780577 | 16.8553 | 16855.3
0.800602 | 16.8348 | 16834.8
0.820629 | 16.807 | 16807
0.840654 | 16.7732 | 16773.2
0.860682 | 16.7351 | 16735.1
0.880706 | 16.6937 | 16693.7
0.900731 | 16.65 | 16650
0.920759 | 16.6044 | 16604.4
0.940783 | 16.5564 | 16556.4
0.960808 | 16.5063 | 16506.3
0.980836 | 16.4534 | 16453.4
1.00086 | 16.3968 | 16396.8
1.02106 | 16.3372 | 16337.2
1.0413 | 16.2747 | 16274.7
1.06153 | 16.2108 | 16210.8
1.08176 | 16.1426 | 16142.6
1.10199 | 16.071 | 16071
1.12223 | 15.9964 | 15996.4
1.14246 | 15.9205 | 15920.5
1.16269 | 15.8407 | 15840.7
1.18292 | 15.7582 | 15758.2
1.20316 | 15.6718 | 15671.8
1.22339 | 15.583 | 15583
1.24362 | 15.4902 | 15490.2
1.26385 | 15.395 | 15395
1.28408 | 15.2963 | 15296.3
1.30432 | 15.1935 | 15193.5
1.32455 | 15.0885 | 15088.5
1.34478 | 14.9808 | 14980.8
1.36501 | 14.8705 | 14870.5
1.38525 | 14.7564 | 14756.4
1.40548 | 14.6402 | 14640.2
1.42569 | 10.4011 | 10401.1
1.44566 | 13.7797 | 13779.7
1.46562 | 14.2688 | 14268.8
1.48559 | 14.2791 | 14279.1
1.50524 | 13.9035 | 13903.5
1.5255 | 13.9262 | 13926.2
1.54576 | 13.8554 | 13855.4
1.56549 | 14.0247 | 14024.7
1.58523 | 13.7162 | 13716.2
1.60496 | 13.4754 | 13475.4
1.62469 | 13.1124 | 13112.4
1.64442 | 13.1691 | 13169.1
1.66415 | 12.9785 | 12978.5
1.68389 | 12.9735 | 12973.5
1.70362 | 12.8237 | 12823.7
1.72335 | 12.6166 | 12616.6
1.74309 | 12.3729 | 12372.9
1.76282 | 12.1701 | 12170.1
1.78255 | 12.1465 | 12146.5
1.80229 | 12.0834 | 12083.4
1.82176 | 11.9204 | 11920.4
1.84096 | 11.7001 | 11700.1
1.86017 | 11.4834 | 11483.4
1.87937 | 11.4556 | 11455.6
1.89859 | 11.3668 | 11366.8
1.91779 | 11.1771 | 11177.1
1.937 | 11.0008 | 11000.8
1.95742 | 10.8915 | 10891.5
1.97789 | 10.7968 | 10796.8
1.99836 | 10.6569 | 10656.9