## Sheet1
displacement,mm | force,kN | force,N
0 | 0.00322984 | 3.22984
0.0310005 | 1.11364 | 1113.64
0.0620038 | 2.24424 | 2244.24
0.0929936 | 3.42934 | 3429.34
0.124006 | 4.39964 | 4399.64
0.155041 | 4.97791 | 4977.91
0.186012 | 5.17883 | 5178.83
0.216989 | 5.2755 | 5275.5
0.247965 | 5.32122 | 5321.22
0.278893 | 5.33645 | 5336.45
0.309818 | 5.3305 | 5330.5
0.340743 | 5.31692 | 5316.92
0.371668 | 5.29949 | 5299.49
0.402593 | 5.27995 | 5279.95
0.433518 | 5.25966 | 5259.66
0.464443 | 5.23827 | 5238.27
0.495368 | 5.21561 | 5215.61
0.526293 | 5.19199 | 5191.99
0.557218 | 5.16785 | 5167.85
0.588143 | 5.14232 | 5142.32
0.619185 | 5.11593 | 5115.93
0.650358 | 5.08828 | 5088.28
0.68153 | 5.05877 | 5058.77
0.712707 | 5.02694 | 5026.94
0.74388 | 4.9935 | 4993.5
0.775057 | 4.9576 | 4957.6
0.806229 | 4.9194 | 4919.4
0.837402 | 4.87913 | 4879.13
0.868579 | 4.83639 | 4836.39
0.899752 | 4.79134 | 4791.34
0.930924 | 4.74417 | 4744.17
0.962101 | 4.69481 | 4694.81
0.993274 | 4.64346 | 4643.46
1.02428 | 4.68384 | 4683.84
1.05532 | 4.46476 | 4464.76
1.08621 | 4.4298 | 4429.8
1.11718 | 4.46593 | 4465.93
1.14821 | 4.4193 | 4419.3
1.17926 | 4.3353 | 4335.3
1.2103 | 4.21802 | 4218.02
1.24074 | 4.14043 | 4140.43
1.27114 | 4.15393 | 4153.93
1.30154 | 4.03801 | 4038.01
1.33194 | 3.9888 | 3988.8
1.36235 | 3.8894 | 3889.4
1.39274 | 3.81186 | 3811.86
1.42314 | 3.76268 | 3762.68
1.45354 | 3.69367 | 3693.67
1.48465 | 3.61678 | 3616.78
1.51548 | 3.57929 | 3579.29
1.54671 | 3.50273 | 3502.73
1.57751 | 3.44217 | 3442.17
1.60868 | 3.3822 | 3382.2
1.63956 | 3.32787 | 3327.87
1.6706 | 3.27272 | 3272.72
1.70168 | 3.21846 | 3218.46
1.73223 | 3.1638 | 3163.8
1.76254 | 3.12652 | 3126.52
1.79287 | 3.08195 | 3081.95
1.82393 | 3.02815 | 3028.15
1.85518 | 2.99255 | 2992.55
1.88576 | 2.93655 | 2936.55
1.91652 | 2.89607 | 2896.07
1.94739 | 2.85012 | 2850.12
1.97806 | 2.80929 | 2809.29
2.00914 | 2.76488 | 2764.88
2.0397 | 2.73677 | 2736.77
2.0701 | 2.69906 | 2699.06
2.10051 | 2.67076 | 2670.76
2.13263 | 2.63394 | 2633.94
2.16335 | 2.60913 | 2609.13
2.19486 | 2.60148 | 2601.48
2.22577 | 2.59764 | 2597.64
2.25585 | 2.58824 | 2588.24
2.28573 | 2.58612 | 2586.12
2.31676 | 2.57686 | 2576.86
2.34913 | 2.56705 | 2567.05
2.38166 | 2.557 | 2557
2.41305 | 2.54498 | 2544.98
2.44449 | 2.53983 | 2539.83
2.4774 | 2.53122 | 2531.22
2.51064 | 2.50803 | 2508.03
2.54392 | 2.50081 | 2500.81
2.5772 | 2.49627 | 2496.27
2.60935 | 2.47796 | 2477.96
2.64032 | 2.4639 | 2463.9
2.67105 | 2.45077 | 2450.77
2.70177 | 2.43773 | 2437.73
2.73249 | 2.42496 | 2424.96
2.76321 | 2.41314 | 2413.14
2.79393 | 2.39628 | 2396.28
2.82425 | 2.37681 | 2376.81
2.85288 | 2.3666 | 2366.6
2.88123 | 2.36012 | 2360.12
2.90943 | 2.33724 | 2337.24
2.93759 | 2.33481 | 2334.81
2.96575 | 2.31798 | 2317.98
2.99633 | 2.30272 | 2302.72
3.03054 | 2.29608 | 2296.08
3.0657 | 2.27302 | 2273.02
3.10085 | 2.26811 | 2268.11