## Sheet1
displacement,mm | force,kN | force,N
0 | 0.00322984 | 3.22984
0.0310005 | 1.11364 | 1113.64
0.0620038 | 2.24424 | 2244.24
0.0929936 | 3.42934 | 3429.34
0.124006 | 4.39985 | 4399.85
0.155041 | 5.62792 | 5627.92
0.186012 | 6.2424 | 6242.4
0.216989 | 6.39196 | 6391.96
0.247965 | 6.40217 | 6402.17
0.278892 | 6.39004 | 6390.04
0.309817 | 6.36965 | 6369.65
0.340742 | 6.34305 | 6343.05
0.371667 | 6.31202 | 6312.02
0.402592 | 6.27794 | 6277.94
0.433517 | 6.24368 | 6243.68
0.464442 | 6.21037 | 6210.37
0.495367 | 6.17825 | 6178.25
0.526292 | 6.14748 | 6147.48
0.557217 | 6.11368 | 6113.68
0.588142 | 6.07676 | 6076.76
0.619185 | 6.03789 | 6037.89
0.650357 | 5.99664 | 5996.64
0.68153 | 5.95001 | 5950.01
0.712707 | 5.90108 | 5901.08
0.743879 | 5.84976 | 5849.76
0.775056 | 5.79713 | 5797.13
0.806229 | 5.74291 | 5742.91
0.837401 | 5.68768 | 5687.68
0.868578 | 5.6306 | 5630.6
0.899751 | 5.57059 | 5570.59
0.930923 | 5.50814 | 5508.14
0.962017 | 2.67622 | 2676.22
0.992886 | 4.52943 | 4529.43
1.02406 | 5.12993 | 5129.93
1.05507 | 5.47576 | 5475.76
1.086 | 5.25135 | 5251.35
1.11708 | 5.11788 | 5117.88
1.14812 | 5.06971 | 5069.71
1.17917 | 5.03094 | 5030.94
1.21022 | 4.96534 | 4965.34
1.2419 | 4.90992 | 4909.92
1.27362 | 4.8148 | 4814.8
1.30534 | 4.70031 | 4700.31
1.33706 | 4.6113 | 4611.3
1.36878 | 4.51434 | 4514.34
1.4005 | 4.4376 | 4437.6
1.43222 | 4.34392 | 4343.92
1.46394 | 4.24465 | 4244.65
1.495 | 4.18054 | 4180.54
1.52584 | 4.12762 | 4127.62
1.55645 | 4.06812 | 4068.12
1.58693 | 4.02691 | 4026.91
1.61741 | 3.99054 | 3990.54
1.64789 | 3.90807 | 3908.07
1.6781 | 3.85688 | 3856.88
1.70894 | 3.7816 | 3781.6
1.74018 | 3.74378 | 3743.78
1.77106 | 3.68327 | 3683.27
1.80139 | 3.61659 | 3616.59
1.83229 | 3.55393 | 3553.93
1.86358 | 3.521 | 3521
1.89436 | 3.45579 | 3455.79
1.92523 | 3.4184 | 3418.4
1.9561 | 3.37549 | 3375.49
1.98697 | 3.34302 | 3343.02
2.01737 | 3.31585 | 3315.85
2.04915 | 3.26929 | 3269.29
2.08057 | 3.2308 | 3230.8
2.11098 | 3.20637 | 3206.37
2.14138 | 3.19238 | 3192.38
2.17358 | 3.14676 | 3146.76
2.20439 | 3.12454 | 3124.54
2.23509 | 3.10197 | 3101.97
2.2666 | 3.08711 | 3087.11
2.2975 | 3.08555 | 3085.55
2.32761 | 3.08425 | 3084.25
2.35759 | 3.07448 | 3074.48
2.38966 | 3.06716 | 3067.16
2.42224 | 3.04867 | 3048.67
2.45175 | 3.04658 | 3046.58
2.48081 | 3.01483 | 3014.83
2.51272 | 3.02086 | 3020.86
2.54584 | 2.99613 | 2996.13
2.57912 | 2.97405 | 2974.05
2.6124 | 2.96973 | 2969.73
2.64568 | 2.97176 | 2971.76
2.67795 | 2.94327 | 2943.27
2.70895 | 2.92228 | 2922.28
2.7397 | 2.90486 | 2904.86
2.77042 | 2.89221 | 2892.21
2.80114 | 2.88876 | 2888.76
2.83186 | 2.88429 | 2884.29
2.86258 | 2.87471 | 2874.71
2.8933 | 2.84547 | 2845.47
2.92371 | 2.82207 | 2822.07
2.95243 | 2.82603 | 2826.03
2.98067 | 2.82069 | 2820.69
3.00884 | 2.78832 | 2788.32
3.037 | 2.79164 | 2791.64
3.06516 | 2.76923 | 2769.23
3.09332 | 2.76166 | 2761.66