## Sheet1
displacement,mm | force,kN | force,N
0 | 0.00322984 | 3.22984
0.0310005 | 1.11364 | 1113.64
0.0620038 | 2.24424 | 2244.24
0.0929936 | 3.42934 | 3429.34
0.124006 | 4.39985 | 4399.85
0.155041 | 5.63424 | 5634.24
0.186012 | 6.66759 | 6667.59
0.216989 | 7.86267 | 7862.67
0.247923 | 8.92058 | 8920.58
0.278848 | 10.0216 | 10021.6
0.309773 | 11.1716 | 11171.6
0.340699 | 11.9302 | 11930.2
0.371624 | 12.5499 | 12549.9
0.402549 | 13.0975 | 13097.5
0.433474 | 13.2829 | 13282.9
0.464399 | 13.3434 | 13343.4
0.495324 | 13.3616 | 13361.6
0.526249 | 13.3711 | 13371.1
0.557174 | 13.3723 | 13372.3
0.588099 | 13.3699 | 13369.9
0.619141 | 13.3646 | 13364.6
0.650313 | 13.3569 | 13356.9
0.681486 | 13.3464 | 13346.4
0.712663 | 13.3333 | 13333.3
0.743836 | 13.3182 | 13318.2
0.775013 | 13.3009 | 13300.9
0.806185 | 13.281 | 13281
0.837358 | 13.2585 | 13258.5
0.868535 | 13.2344 | 13234.4
0.899707 | 13.208 | 13208
0.93088 | 13.1781 | 13178.1
0.962057 | 13.1457 | 13145.7
0.993229 | 13.1113 | 13111.3
1.02455 | 13.0748 | 13074.8
1.05593 | 13.036 | 13036
1.08731 | 12.995 | 12995
1.11869 | 12.9514 | 12951.4
1.15007 | 12.9043 | 12904.3
1.18145 | 12.855 | 12855
1.21283 | 12.8025 | 12802.5
1.24421 | 12.7468 | 12746.8
1.27559 | 12.6888 | 12688.8
1.30698 | 12.628 | 12628
1.33835 | 12.5643 | 12564.3
1.36973 | 12.4968 | 12496.8
1.40107 | 12.4258 | 12425.8
1.43198 | 12.3524 | 12352.4
1.46303 | 12.275 | 12275
1.49405 | 12.1941 | 12194.1
1.52494 | 12.1095 | 12109.5
1.55608 | 12.0203 | 12020.3
1.58698 | 11.9275 | 11927.5
1.618 | 11.8306 | 11830.6
1.64907 | 11.7285 | 11728.5
1.67998 | 11.6219 | 11621.9
1.71101 | 11.511 | 11511
1.7421 | 11.395 | 11395
1.77282 | 11.2738 | 11273.8
1.80413 | 11.1459 | 11145.9
1.83499 | 11.0155 | 11015.5
1.86605 | 10.8794 | 10879.4
1.89709 | 10.7378 | 10737.8
1.92793 | 10.5919 | 10591.9
1.95912 | 10.4397 | 10439.7
1.98986 | 10.285 | 10285
2.02102 | 10.1237 | 10123.7
2.05182 | 9.96147 | 9961.47
2.08305 | 9.79138 | 9791.38
2.11392 | 9.62242 | 9622.42
2.14498 | 9.4492 | 9449.2
2.1761 | 9.27501 | 9275.01
2.20663 | 9.10178 | 9101.78
2.23834 | 8.92244 | 8922.44
2.26874 | 8.74653 | 8746.53
2.29996 | 8.56835 | 8568.35
2.33069 | 8.38916 | 8389.16
2.36141 | 8.21421 | 8214.21
2.39263 | 8.03614 | 8036.14
2.42372 | 7.86123 | 7861.23
2.45481 | 7.69354 | 7693.54
2.48472 | 7.53115 | 7531.15
2.51398 | 7.37673 | 7376.73
2.54491 | 7.21656 | 7216.56
2.57691 | 7.05575 | 7055.75
2.60891 | 6.90272 | 6902.72
2.64091 | 6.76203 | 6762.03
2.67266 | 6.62577 | 6625.77
2.70252 | 6.49532 | 6495.32
2.73239 | 6.37203 | 6372.03
2.76226 | 6.25512 | 6255.12
2.79078 | 6.15209 | 6152.09
2.81894 | 6.07551 | 6075.51
2.85259 | 6.00258 | 6002.58
2.88738 | 5.94991 | 5949.91
2.91938 | 5.90568 | 5905.68
2.95138 | 5.86375 | 5863.75
2.98338 | 5.83047 | 5830.47
3.01538 | 5.78882 | 5788.82
3.04738 | 5.75226 | 5752.26
3.07938 | 5.71865 | 5718.65
3.10923 | 5.68388 | 5683.88