## Sheet1
displacement,mm | force,kN | force,N
0 | 0.00322984 | 3.22984
0.0310005 | 1.11364 | 1113.64
0.0620038 | 2.24424 | 2244.24
0.0929936 | 3.42934 | 3429.34
0.124006 | 4.21574 | 4215.74
0.155036 | 4.84461 | 4844.61
0.186012 | 5.37612 | 5376.12
0.216989 | 5.80292 | 5802.92
0.24793 | 6.19974 | 6199.74
0.278855 | 6.47038 | 6470.38
0.30978 | 6.71771 | 6717.71
0.340705 | 6.89364 | 6893.64
0.37163 | 7.01454 | 7014.54
0.402555 | 7.10432 | 7104.32
0.43348 | 7.17478 | 7174.78
0.464405 | 7.21995 | 7219.95
0.495326 | 7.25826 | 7258.26
0.526251 | 7.29258 | 7292.58
0.557176 | 7.32021 | 7320.21
0.588101 | 7.34272 | 7342.72
0.619143 | 7.36181 | 7361.81
0.65032 | 7.37776 | 7377.76
0.681493 | 7.39168 | 7391.68
0.712665 | 7.40424 | 7404.24
0.743842 | 7.41391 | 7413.91
0.775015 | 7.4214 | 7421.4
0.806187 | 7.42792 | 7427.92
0.837364 | 7.43217 | 7432.17
0.868537 | 7.43545 | 7435.45
0.899714 | 7.43696 | 7436.96
0.930886 | 7.43741 | 7437.41
0.962059 | 7.4364 | 7436.4
0.993236 | 7.43431 | 7434.31
1.02455 | 7.43093 | 7430.93
1.05593 | 7.42647 | 7426.47
1.08732 | 7.42084 | 7420.84
1.11869 | 7.41409 | 7414.09
1.15007 | 7.40598 | 7405.98
1.18146 | 7.39651 | 7396.51
1.2125 | 7.38604 | 7386.04
1.24347 | 7.37443 | 7374.43
1.27443 | 7.36172 | 7361.72
1.3054 | 7.34795 | 7347.95
1.33637 | 7.33303 | 7333.03
1.36734 | 7.31687 | 7316.87
1.3983 | 7.29941 | 7299.41
1.42927 | 7.28034 | 7280.34
1.46024 | 7.25989 | 7259.89
1.4912 | 7.23801 | 7238.01
1.52217 | 7.2148 | 7214.8
1.55314 | 7.19021 | 7190.21
1.58411 | 7.16415 | 7164.15
1.61508 | 7.13655 | 7136.55
1.64604 | 7.10725 | 7107.25
1.67701 | 7.07625 | 7076.25
1.70798 | 7.04354 | 7043.54
1.73895 | 7.00913 | 7009.13
1.76992 | 6.97302 | 6973.02
1.80066 | 6.93519 | 6935.19
1.8319 | 6.89486 | 6894.86
1.86269 | 6.85302 | 6853.02
1.89384 | 6.80862 | 6808.62
1.92483 | 6.76229 | 6762.29
1.95578 | 6.71364 | 6713.64
1.98687 | 6.6625 | 6662.5
2.01766 | 6.60942 | 6609.42
2.0489 | 6.55332 | 6553.32
2.07996 | 6.49521 | 6495.21
2.11076 | 6.43478 | 6434.78
2.14189 | 6.37146 | 6371.46
2.17278 | 6.30635 | 6306.35
2.20394 | 6.23797 | 6237.97
2.23477 | 6.168 | 6168
2.26592 | 6.09563 | 6095.63
2.29692 | 6.02124 | 6021.24
2.32775 | 5.9451 | 5945.1
2.35904 | 5.86662 | 5866.62
2.38976 | 5.78712 | 5787.12
2.42093 | 5.70497 | 5704.97
2.45314 | 5.61936 | 5619.36
2.48443 | 5.53394 | 5533.94
2.51518 | 5.44998 | 5449.98
2.54505 | 5.3679 | 5367.9
2.57652 | 5.28129 | 5281.29
2.60852 | 5.19322 | 5193.22
2.63984 | 5.10727 | 5107.27
2.67024 | 5.02316 | 5023.16
2.70047 | 4.9408 | 4940.8
2.73026 | 4.85763 | 4857.63
2.76317 | 4.76809 | 4768.09
2.79492 | 4.68094 | 4680.94
2.82601 | 4.59638 | 4596.38
2.85709 | 4.51467 | 4514.67
2.88653 | 4.43512 | 4435.12
2.91578 | 4.35773 | 4357.73
2.94748 | 4.27615 | 4276.15
2.97994 | 4.19106 | 4191.06
3.01194 | 4.109 | 4109
3.04394 | 4.03012 | 4030.12
3.0739 | 3.95392 | 3953.92
3.10377 | 3.88031 | 3880.31