## Sheet1
displacement,mm | force,kN | force,N
0 | 0.00322984 | 3.22984
0.0310005 | 1.11364 | 1113.64
0.0620038 | 2.24424 | 2244.24
0.0929936 | 2.6935 | 2693.5
0.12397 | 2.93368 | 2933.68
0.154955 | 3.08276 | 3082.76
0.185931 | 3.20847 | 3208.47
0.216908 | 3.30425 | 3304.25
0.247884 | 3.40057 | 3400.57
0.278812 | 3.47922 | 3479.22
0.309737 | 3.55135 | 3551.35
0.340662 | 3.61662 | 3616.62
0.371587 | 3.67884 | 3678.84
0.402512 | 3.73435 | 3734.35
0.433432 | 3.78564 | 3785.64
0.464357 | 3.83824 | 3838.24
0.495282 | 3.88671 | 3886.71
0.526207 | 3.9302 | 3930.2
0.557132 | 3.97561 | 3975.61
0.588057 | 4.01476 | 4014.76
0.619099 | 4.05641 | 4056.41
0.650272 | 4.09284 | 4092.84
0.681449 | 4.13065 | 4130.65
0.712622 | 4.16543 | 4165.43
0.743799 | 4.1985 | 4198.5
0.774971 | 4.23259 | 4232.59
0.806144 | 4.26346 | 4263.46
0.837321 | 4.29288 | 4292.88
0.868493 | 4.32311 | 4323.11
0.899666 | 4.35213 | 4352.13
0.930843 | 4.37908 | 4379.08
0.962015 | 4.40513 | 4405.13
0.993192 | 4.43106 | 4431.06
1.02422 | 4.45674 | 4456.74
1.05518 | 4.4817 | 4481.7
1.08615 | 4.50566 | 4505.66
1.11712 | 4.52877 | 4528.77
1.14809 | 4.55115 | 4551.15
1.17906 | 4.57308 | 4573.08
1.21002 | 4.59448 | 4594.48
1.24099 | 4.61549 | 4615.49
1.27196 | 4.63608 | 4636.08
1.30292 | 4.65618 | 4656.18
1.3339 | 4.67581 | 4675.81
1.36486 | 4.69501 | 4695.01
1.39583 | 4.71378 | 4713.78
1.4268 | 4.73212 | 4732.12
1.45776 | 4.75007 | 4750.07
1.48873 | 4.76762 | 4767.62
1.5197 | 4.78479 | 4784.79
1.55067 | 4.80159 | 4801.59
1.58163 | 4.81807 | 4818.07
1.6126 | 4.8342 | 4834.2
1.64357 | 4.85002 | 4850.02
1.67454 | 4.86558 | 4865.58
1.70551 | 4.8808 | 4880.8
1.73647 | 4.89577 | 4895.77
1.76744 | 4.91042 | 4910.42
1.79841 | 4.92475 | 4924.75
1.82938 | 4.93877 | 4938.77
1.86035 | 4.95244 | 4952.44
1.89131 | 4.96588 | 4965.88
1.92228 | 4.97902 | 4979.02
1.95325 | 4.99199 | 4991.99
1.98422 | 5.00479 | 5004.79
2.01532 | 5.01737 | 5017.37
2.0467 | 5.0297 | 5029.7
2.07808 | 5.04177 | 5041.77
2.10946 | 5.05353 | 5053.53
2.14013 | 5.06506 | 5065.06
2.17068 | 5.07643 | 5076.43
2.20124 | 5.08762 | 5087.62
2.2318 | 5.09864 | 5098.64
2.26235 | 5.10943 | 5109.43
2.29291 | 5.11994 | 5119.94
2.32346 | 5.13018 | 5130.18
2.35402 | 5.14032 | 5140.32
2.38457 | 5.15031 | 5150.31
2.41512 | 5.16011 | 5160.11
2.44657 | 5.16993 | 5169.93
2.47814 | 5.17962 | 5179.62
2.50972 | 5.18908 | 5189.08
2.54129 | 5.19841 | 5198.41
2.57287 | 5.20759 | 5207.59
2.60444 | 5.21653 | 5216.53
2.63601 | 5.22524 | 5225.24
2.66759 | 5.23381 | 5233.81
2.69916 | 5.24225 | 5242.25
2.73073 | 5.25051 | 5250.51
2.76231 | 5.25857 | 5258.57
2.79388 | 5.26646 | 5266.46
2.82545 | 5.27422 | 5274.22
2.85702 | 5.28183 | 5281.83
2.8886 | 5.28928 | 5289.28
2.92017 | 5.29655 | 5296.55
2.95174 | 5.30369 | 5303.69
2.98332 | 5.31068 | 5310.68
3.01414 | 5.3175 | 5317.5
3.04486 | 5.32417 | 5324.17
3.07558 | 5.33071 | 5330.71
3.1063 | 5.33711 | 5337.11