## Sheet1
displacement,mm | force,kN | force,N
0 | 0.00322984 | 3.22984
0.0310005 | 1.11364 | 1113.64
0.0620038 | 2.24424 | 2244.24
0.0929936 | 3.42934 | 3429.34
0.124006 | 4.39985 | 4399.85
0.155041 | 5.63424 | 5634.24
0.186012 | 6.66759 | 6667.59
0.216989 | 7.86267 | 7862.67
0.247923 | 8.92058 | 8920.58
0.278848 | 10.0216 | 10021.6
0.309783 | 11.1847 | 11184.7
0.340708 | 12.1531 | 12153.1
0.371633 | 13.1182 | 13118.2
0.402558 | 13.6055 | 13605.5
0.433483 | 13.8645 | 13864.5
0.464403 | 13.8522 | 13852.2
0.495328 | 13.776 | 13776
0.526253 | 13.7185 | 13718.5
0.557178 | 13.6564 | 13656.4
0.588103 | 13.5974 | 13597.4
0.619145 | 13.5338 | 13533.8
0.650322 | 13.4612 | 13461.2
0.681495 | 13.3879 | 13387.9
0.712667 | 13.3048 | 13304.8
0.743844 | 13.218 | 13218
0.775017 | 13.1232 | 13123.2
0.80619 | 13.0211 | 13021.1
0.837367 | 12.9158 | 12915.8
0.868539 | 12.8005 | 12800.5
0.899712 | 12.6829 | 12682.9
0.930889 | 12.5548 | 12554.8
0.962061 | 12.4242 | 12424.2
0.993238 | 12.2853 | 12285.3
1.02427 | 12.1404 | 12140.4
1.05523 | 11.9907 | 11990.7
1.08621 | 11.8315 | 11831.5
1.11719 | 7.73934 | 7739.34
1.14791 | 9.97031 | 9970.31
1.17918 | 11.3993 | 11399.3
1.21025 | 9.38498 | 9384.98
1.24167 | 11.1552 | 11155.2
1.27264 | 10.9852 | 10985.2
1.30338 | 11.5243 | 11524.3
1.33471 | 11.1068 | 11106.8
1.36546 | 10.8461 | 10846.1
1.39639 | 10.573 | 10573
1.42749 | 10.3894 | 10389.4
1.4585 | 10.2333 | 10233.3
1.48952 | 10.106 | 10106
1.52055 | 9.77077 | 9770.77
1.55146 | 9.52071 | 9520.71
1.58264 | 9.36646 | 9366.46
1.61344 | 9.16118 | 9161.18
1.64457 | 9.02355 | 9023.55
1.67539 | 8.78279 | 8782.79
1.70642 | 8.55601 | 8556.01
1.73744 | 8.35628 | 8356.28
1.76826 | 8.24746 | 8247.46
1.79951 | 8.07315 | 8073.15
1.83027 | 7.92773 | 7927.73
1.86121 | 7.74179 | 7741.79
1.89235 | 7.66508 | 7665.08
1.9229 | 7.51213 | 7512.13
1.95419 | 7.37567 | 7375.67
1.98521 | 7.24524 | 7245.24
2.01595 | 7.12594 | 7125.94
2.04713 | 7.05572 | 7055.72
2.07819 | 6.92714 | 6927.14
2.10875 | 6.85042 | 6850.42
2.13969 | 6.78916 | 6789.16
2.16994 | 6.80345 | 6803.45
2.2002 | 6.7846 | 6784.6
2.23162 | 6.7795 | 6779.5
2.26422 | 6.74299 | 6742.99
2.29495 | 6.72382 | 6723.82
2.32567 | 6.67736 | 6677.36
2.35639 | 6.66797 | 6667.97
2.38711 | 6.63386 | 6633.86
2.41783 | 6.60255 | 6602.55
2.44849 | 6.5573 | 6557.3
2.47677 | 6.52038 | 6520.38
2.50493 | 6.48647 | 6486.47
2.53309 | 6.44151 | 6441.51
2.56125 | 6.39938 | 6399.38
2.59275 | 6.369 | 6369
2.62795 | 6.3144 | 6314.4
2.66298 | 6.28201 | 6282.01
2.69553 | 6.2262 | 6226.2
2.72753 | 6.18591 | 6185.91
2.75953 | 6.1465 | 6146.5
2.79153 | 6.10287 | 6102.87
2.82353 | 6.06163 | 6061.63
2.85553 | 6.0235 | 6023.5
2.88753 | 5.97437 | 5974.37
2.91953 | 5.9306 | 5930.6
2.95106 | 5.89543 | 5895.43
2.98013 | 5.89157 | 5891.57
3.00893 | 5.83122 | 5831.22
3.03773 | 5.79465 | 5794.65
3.06653 | 5.76008 | 5760.08
3.09533 | 5.73562 | 5735.62