## Sheet1
displacement,mm | force,kN | force,N
0 | 0.00322984 | 3.22984
0.0310005 | 1.11364 | 1113.64
0.0620038 | 2.24424 | 2244.24
0.0929936 | 3.42602 | 3426.02
0.124001 | 4.04294 | 4042.94
0.155032 | 4.56524 | 4565.24
0.186008 | 4.74935 | 4749.35
0.216984 | 4.80548 | 4805.48
0.24796 | 4.85068 | 4850.68
0.278888 | 4.88621 | 4886.21
0.309813 | 4.92227 | 4922.27
0.340734 | 4.95394 | 4953.94
0.371659 | 4.98303 | 4983.03
0.402584 | 5.01126 | 5011.26
0.433509 | 5.0375 | 5037.5
0.464434 | 5.06335 | 5063.35
0.495359 | 5.08802 | 5088.02
0.526284 | 5.11103 | 5111.03
0.557209 | 5.1338 | 5133.8
0.588134 | 5.15549 | 5155.49
0.619176 | 5.17676 | 5176.76
0.650349 | 5.19736 | 5197.36
0.681526 | 5.21741 | 5217.41
0.712698 | 5.23692 | 5236.92
0.743871 | 5.25594 | 5255.94
0.775048 | 5.27445 | 5274.45
0.80622 | 5.29257 | 5292.57
0.837397 | 5.31025 | 5310.25
0.86857 | 5.32753 | 5327.53
0.899742 | 5.34441 | 5344.41
0.930919 | 5.36097 | 5360.97
0.962092 | 5.37718 | 5377.18
0.993265 | 5.39307 | 5393.07
1.02457 | 5.40867 | 5408.67
1.05595 | 5.42399 | 5423.99
1.08733 | 5.43907 | 5439.07
1.11872 | 5.45389 | 5453.89
1.15009 | 5.46844 | 5468.44
1.18148 | 5.48277 | 5482.77
1.21286 | 5.49685 | 5496.85
1.24424 | 5.51072 | 5510.72
1.27562 | 5.5244 | 5524.4
1.307 | 5.53784 | 5537.84
1.33838 | 5.55113 | 5551.13
1.36976 | 5.56423 | 5564.23
1.40114 | 5.57717 | 5577.17
1.43252 | 5.58989 | 5589.89
1.46355 | 5.60244 | 5602.44
1.49451 | 5.61483 | 5614.83
1.52548 | 5.62706 | 5627.06
1.55645 | 5.63916 | 5639.16
1.58742 | 5.6511 | 5651.1
1.61839 | 5.66288 | 5662.88
1.64935 | 5.67451 | 5674.51
1.68032 | 5.68598 | 5685.98
1.71129 | 5.69729 | 5697.29
1.74226 | 5.70848 | 5708.48
1.77323 | 5.71954 | 5719.54
1.80419 | 5.73045 | 5730.45
1.83516 | 5.74124 | 5741.24
1.86613 | 5.7519 | 5751.9
1.8971 | 5.76242 | 5762.42
1.92806 | 5.77283 | 5772.83
1.95903 | 5.78314 | 5783.14
1.99 | 5.7933 | 5793.3
2.02057 | 5.80336 | 5803.36
2.05113 | 5.81331 | 5813.31
2.08168 | 5.82313 | 5823.13
2.11224 | 5.83284 | 5832.84
2.14279 | 5.84243 | 5842.43
2.17335 | 5.8519 | 5851.9
2.20391 | 5.86129 | 5861.29
2.23446 | 5.87058 | 5870.58
2.26501 | 5.87977 | 5879.77
2.29565 | 5.8889 | 5888.9
2.32723 | 5.8982 | 5898.2
2.3588 | 5.90739 | 5907.39
2.39037 | 5.91646 | 5916.46
2.42194 | 5.92545 | 5925.45
2.45352 | 5.93434 | 5934.34
2.48509 | 5.94313 | 5943.13
2.51666 | 5.95184 | 5951.84
2.54823 | 5.96047 | 5960.47
2.57981 | 5.969 | 5969
2.61138 | 5.97745 | 5977.45
2.64296 | 5.98581 | 5985.81
2.67453 | 5.99407 | 5994.07
2.7061 | 6.00225 | 6002.25
2.73729 | 6.01034 | 6010.34
2.76801 | 6.01837 | 6018.37
2.79873 | 6.02631 | 6026.31
2.82945 | 6.03418 | 6034.18
2.86017 | 6.04195 | 6041.95
2.8909 | 6.04966 | 6049.66
2.92161 | 6.05727 | 6057.27
2.95233 | 6.06483 | 6064.83
2.98305 | 6.0723 | 6072.3
3.01377 | 6.0797 | 6079.7
3.04449 | 6.08702 | 6087.02
3.07521 | 6.09425 | 6094.25
3.10593 | 6.10142 | 6101.42