## Sheet1
displacement,mm | force,kN | force,N
0 | 0.00322984 | 3.22984
0.0310005 | 1.11364 | 1113.64
0.0620038 | 2.24424 | 2244.24
0.0929936 | 3.30529 | 3305.29
0.123992 | 3.86599 | 3865.99
0.155023 | 4.42011 | 4420.11
0.185999 | 4.75882 | 4758.82
0.216975 | 4.98808 | 4988.08
0.247951 | 5.06349 | 5063.49
0.278879 | 5.10169 | 5101.69
0.309804 | 5.12554 | 5125.54
0.340729 | 5.14531 | 5145.31
0.371654 | 5.16276 | 5162.76
0.402579 | 5.17687 | 5176.87
0.433504 | 5.18911 | 5189.11
0.464425 | 5.19943 | 5199.43
0.49535 | 5.20717 | 5207.17
0.526275 | 5.21441 | 5214.41
0.5572 | 5.21988 | 5219.88
0.588125 | 5.22439 | 5224.39
0.619167 | 5.22778 | 5227.78
0.650344 | 5.23036 | 5230.36
0.681516 | 5.23192 | 5231.92
0.712689 | 5.23265 | 5232.65
0.743866 | 5.23257 | 5232.57
0.775038 | 5.2317 | 5231.7
0.806211 | 5.23006 | 5230.06
0.837388 | 5.22771 | 5227.71
0.868561 | 5.22461 | 5224.61
0.899733 | 5.22081 | 5220.81
0.93091 | 5.21629 | 5216.29
0.962083 | 5.2111 | 5211.1
0.99326 | 5.20506 | 5205.06
1.02456 | 5.19811 | 5198.11
1.05574 | 5.19045 | 5190.45
1.08671 | 5.18212 | 5182.12
1.11767 | 5.17308 | 5173.08
1.14864 | 5.16334 | 5163.34
1.17961 | 5.15286 | 5152.86
1.21058 | 5.1416 | 5141.6
1.24154 | 5.12958 | 5129.58
1.27251 | 5.11664 | 5116.64
1.30348 | 5.10267 | 5102.67
1.33445 | 5.08775 | 5087.75
1.36542 | 5.07187 | 5071.87
1.39638 | 5.05505 | 5055.05
1.42735 | 5.03727 | 5037.27
1.45832 | 5.0185 | 5018.5
1.48929 | 4.99861 | 4998.61
1.52026 | 4.97761 | 4977.61
1.55122 | 4.95546 | 4955.46
1.58219 | 4.93212 | 4932.12
1.61316 | 4.9076 | 4907.6
1.64393 | 4.88195 | 4881.95
1.67517 | 4.85462 | 4854.62
1.70594 | 4.82631 | 4826.31
1.73712 | 4.79615 | 4796.15
1.76803 | 4.76479 | 4764.79
1.7991 | 4.73168 | 4731.68
1.83009 | 4.69697 | 4696.97
1.86103 | 4.66073 | 4660.73
1.89215 | 4.62251 | 4622.51
1.92307 | 4.58302 | 4583.02
1.95413 | 4.54154 | 4541.54
1.98517 | 4.49846 | 4498.46
2.01611 | 4.45387 | 4453.87
2.04715 | 4.40718 | 4407.18
2.07792 | 4.35962 | 4359.62
2.10929 | 4.3096 | 4309.6
2.13989 | 4.2591 | 4259.1
2.17125 | 4.2063 | 4206.3
2.202 | 4.15315 | 4153.15
2.23316 | 4.09797 | 4097.97
2.26418 | 4.04255 | 4042.55
2.29516 | 3.9855 | 3985.5
2.326 | 3.92854 | 3928.54
2.35729 | 3.87025 | 3870.25
2.38786 | 3.81259 | 3812.59
2.41949 | 3.75307 | 3753.07
2.45162 | 3.69173 | 3691.73
2.48362 | 3.63117 | 3631.17
2.51447 | 3.57208 | 3572.08
2.54487 | 3.51453 | 3514.53
2.57478 | 3.45834 | 3458.34
2.60531 | 3.40048 | 3400.48
2.63822 | 3.34025 | 3340.25
2.66965 | 3.28148 | 3281.48
2.70074 | 3.22428 | 3224.28
2.73181 | 3.16877 | 3168.77
2.76107 | 3.11481 | 3114.81
2.79032 | 3.06233 | 3062.33
2.82226 | 3.00637 | 3006.37
2.85465 | 2.94836 | 2948.36
2.88665 | 2.89273 | 2892.73
2.91865 | 2.83895 | 2838.95
2.9497 | 2.78693 | 2786.93
2.97957 | 2.73643 | 2736.43
3.00943 | 2.68785 | 2687.85
3.0393 | 2.64115 | 2641.15
3.06838 | 2.59608 | 2596.08
3.0991 | 2.54839 | 2548.39