## Sheet1
displacement,mm | force,kN | force,N
0 | 0.00322984 | 3.22984
0.0310005 | 1.11364 | 1113.64
0.0620038 | 2.24424 | 2244.24
0.0929936 | 3.42934 | 3429.34
0.124006 | 4.39985 | 4399.85
0.155041 | 5.63424 | 5634.24
0.186012 | 6.66759 | 6667.59
0.216989 | 7.81444 | 7814.44
0.247926 | 8.58361 | 8583.61
0.278851 | 9.12844 | 9128.44
0.309776 | 9.51748 | 9517.48
0.340701 | 9.51263 | 9512.63
0.371626 | 9.48376 | 9483.76
0.402551 | 9.44419 | 9444.19
0.433476 | 9.40298 | 9402.98
0.464401 | 9.36303 | 9363.03
0.495326 | 9.32304 | 9323.04
0.526251 | 9.28212 | 9282.12
0.557176 | 9.23877 | 9238.77
0.588101 | 9.18842 | 9188.42
0.619143 | 9.13647 | 9136.47
0.650316 | 9.07882 | 9078.82
0.681488 | 9.01884 | 9018.84
0.712665 | 8.9528 | 8952.8
0.743838 | 8.88547 | 8885.47
0.775015 | 8.81265 | 8812.65
0.806188 | 8.73913 | 8739.13
0.83736 | 8.66038 | 8660.38
0.868537 | 8.58008 | 8580.08
0.89971 | 8.49577 | 8495.77
0.930882 | 8.40732 | 8407.32
0.962059 | 8.31658 | 8316.58
0.993232 | 8.22043 | 8220.43
1.02454 | 8.12258 | 8122.58
1.05546 | 6.64126 | 6641.26
1.08639 | 9.3135 | 9313.5
1.11754 | 7.3406 | 7340.6
1.14851 | 7.69266 | 7692.66
1.17946 | 7.80562 | 7805.62
1.21048 | 7.60958 | 7609.58
1.24179 | 7.63688 | 7636.88
1.27264 | 7.5433 | 7543.3
1.30324 | 7.36867 | 7368.67
1.33385 | 7.19157 | 7191.57
1.36475 | 7.1055 | 7105.5
1.39582 | 6.95024 | 6950.24
1.42689 | 6.78217 | 6782.17
1.45798 | 6.68457 | 6684.57
1.48864 | 6.5545 | 6554.5
1.52006 | 6.47665 | 6476.65
1.55075 | 6.32446 | 6324.46
1.58205 | 6.20293 | 6202.93
1.61295 | 6.05902 | 6059.02
1.64389 | 6.00071 | 6000.71
1.67512 | 5.87255 | 5872.55
1.7057 | 5.78502 | 5785.02
1.73707 | 5.65785 | 5657.85
1.76801 | 5.58663 | 5586.63
1.7985 | 5.49424 | 5494.24
1.83008 | 5.39715 | 5397.15
1.86103 | 5.31345 | 5313.45
1.89148 | 5.24231 | 5242.31
1.92307 | 5.16756 | 5167.56
1.9541 | 5.08526 | 5085.26
1.98472 | 5.04106 | 5041.06
2.01574 | 4.96971 | 4969.71
2.04682 | 4.90749 | 4907.49
2.0779 | 4.8432 | 4843.2
2.10851 | 4.82 | 4820
2.13942 | 4.74877 | 4748.77
2.17091 | 4.69484 | 4694.84
2.20239 | 4.64017 | 4640.17
2.23249 | 4.61188 | 4611.88
2.2627 | 4.55568 | 4555.68
2.29469 | 4.52093 | 4520.93
2.32668 | 4.46593 | 4465.93
2.35727 | 4.4345 | 4434.5
2.38714 | 4.38558 | 4385.58
2.41705 | 4.35357 | 4353.57
2.44725 | 4.30123 | 4301.23
2.47678 | 4.28061 | 4280.61
2.50539 | 4.29005 | 4290.05
2.53991 | 4.27045 | 4270.45
2.57511 | 4.26734 | 4267.34
2.60859 | 4.24482 | 4244.82
2.6406 | 4.22918 | 4229.18
2.6726 | 4.2121 | 4212.1
2.7046 | 4.20022 | 4200.22
2.7366 | 4.16759 | 4167.59
2.7686 | 4.15648 | 4156.48
2.8006 | 4.12162 | 4121.62
2.8326 | 4.10378 | 4103.78
2.86412 | 4.08069 | 4080.69
2.89322 | 4.0777 | 4077.7
2.92202 | 4.04853 | 4048.53
2.95082 | 4.03333 | 4033.33
2.97962 | 4.01028 | 4010.28
3.00842 | 3.99248 | 3992.48
3.03722 | 3.96668 | 3966.68
3.06602 | 3.95135 | 3951.35
3.09482 | 3.92332 | 3923.32