## Sheet1
displacement,mm | force,kN | force,N
0 | 0.00322984 | 3.22984
0.0310005 | 1.11364 | 1113.64
0.0620038 | 2.24424 | 2244.24
0.0929936 | 2.92932 | 2929.32
0.123997 | 3.37414 | 3374.14
0.155027 | 3.65909 | 3659.09
0.186003 | 3.8739 | 3873.9
0.21698 | 3.98741 | 3987.41
0.247956 | 4.06198 | 4061.98
0.278884 | 4.10253 | 4102.53
0.309809 | 4.13767 | 4137.67
0.340734 | 4.16634 | 4166.34
0.371659 | 4.19 | 4190
0.402585 | 4.21348 | 4213.48
0.43351 | 4.23563 | 4235.63
0.464435 | 4.25446 | 4254.46
0.495355 | 4.27327 | 4273.27
0.52628 | 4.29031 | 4290.31
0.557205 | 4.307 | 4307
0.58813 | 4.32229 | 4322.29
0.619172 | 4.33743 | 4337.43
0.650349 | 4.35173 | 4351.73
0.681522 | 4.3653 | 4365.3
0.712694 | 4.37859 | 4378.59
0.743871 | 4.39131 | 4391.31
0.775044 | 4.40343 | 4403.43
0.806217 | 4.41514 | 4415.14
0.837394 | 4.4265 | 4426.5
0.868566 | 4.43749 | 4437.49
0.899743 | 4.44813 | 4448.13
0.930916 | 4.4584 | 4458.4
0.962088 | 4.46835 | 4468.35
0.993265 | 4.478 | 4478
1.02457 | 4.4874 | 4487.4
1.05595 | 4.49653 | 4496.53
1.08733 | 4.5054 | 4505.4
1.11871 | 4.51403 | 4514.03
1.15009 | 4.52244 | 4522.44
1.18109 | 4.53061 | 4530.61
1.21205 | 4.53858 | 4538.58
1.24302 | 4.54633 | 4546.33
1.27399 | 4.55388 | 4553.88
1.30495 | 4.56123 | 4561.23
1.33593 | 4.56841 | 4568.41
1.36689 | 4.5754 | 4575.4
1.39786 | 4.58221 | 4582.21
1.42883 | 4.58887 | 4588.87
1.45958 | 4.59537 | 4595.37
1.49013 | 4.6017 | 4601.7
1.52069 | 4.6079 | 4607.9
1.55124 | 4.61395 | 4613.95
1.5818 | 4.61985 | 4619.85
1.61236 | 4.62561 | 4625.61
1.64291 | 4.63123 | 4631.23
1.67448 | 4.63692 | 4636.92
1.70605 | 4.64247 | 4642.47
1.73762 | 4.64789 | 4647.89
1.76907 | 4.65319 | 4653.19
1.80022 | 4.65838 | 4658.38
1.83136 | 4.66341 | 4663.41
1.86251 | 4.66835 | 4668.35
1.89366 | 4.67317 | 4673.17
1.9248 | 4.67789 | 4677.89
1.95595 | 4.6825 | 4682.5
1.9871 | 4.68699 | 4686.99
2.01811 | 4.69139 | 4691.39
2.04882 | 4.69568 | 4695.68
2.07954 | 4.69988 | 4699.88
2.11026 | 4.70398 | 4703.98
2.14099 | 4.70797 | 4707.97
2.1717 | 4.71186 | 4711.86
2.20242 | 4.71567 | 4715.67
2.23315 | 4.71938 | 4719.38
2.26386 | 4.723 | 4723
2.29458 | 4.72654 | 4726.54
2.3253 | 4.72999 | 4729.99
2.35603 | 4.73337 | 4733.37
2.38674 | 4.73666 | 4736.66
2.41819 | 4.73994 | 4739.94
2.44904 | 4.74308 | 4743.08
2.47976 | 4.74614 | 4746.14
2.51048 | 4.7491 | 4749.1
2.54092 | 4.75198 | 4751.98
2.57079 | 4.75478 | 4754.78
2.60066 | 4.75751 | 4757.51
2.63053 | 4.76016 | 4760.16
2.66039 | 4.76274 | 4762.74
2.69026 | 4.76527 | 4765.27
2.72013 | 4.76775 | 4767.75
2.74999 | 4.77013 | 4770.13
2.78177 | 4.77257 | 4772.57
2.81377 | 4.77494 | 4774.94
2.84577 | 4.77722 | 4777.22
2.87777 | 4.77942 | 4779.42
2.90977 | 4.78153 | 4781.53
2.94177 | 4.78359 | 4783.59
2.97377 | 4.78555 | 4785.55
3.00577 | 4.78745 | 4787.45
3.03777 | 4.78928 | 4789.28
3.06977 | 4.79105 | 4791.05
3.10166 | 4.79274 | 4792.74