## Sheet1
displacement,mm | force,kN | force,N
0 | 0.00322984 | 3.22984
0.0310005 | 1.11364 | 1113.64
0.0620038 | 2.24424 | 2244.24
0.0929936 | 3.42934 | 3429.34
0.124006 | 4.39985 | 4399.85
0.155041 | 5.63424 | 5634.24
0.186012 | 6.66759 | 6667.59
0.216989 | 7.86267 | 7862.67
0.247923 | 8.92052 | 8920.52
0.278848 | 9.94866 | 9948.66
0.309773 | 10.7589 | 10758.9
0.340699 | 11.4699 | 11469.9
0.371624 | 12.1681 | 12168.1
0.402549 | 12.5503 | 12550.3
0.433474 | 12.8117 | 12811.7
0.464399 | 12.8095 | 12809.5
0.495324 | 12.7793 | 12779.3
0.526249 | 12.7349 | 12734.9
0.557174 | 12.6868 | 12686.8
0.588099 | 12.6362 | 12636.2
0.619141 | 12.5834 | 12583.4
0.650313 | 12.5275 | 12527.5
0.681486 | 12.4657 | 12465.7
0.712663 | 12.3925 | 12392.5
0.743836 | 12.3178 | 12317.8
0.775013 | 12.2318 | 12231.8
0.806185 | 12.1421 | 12142.1
0.837358 | 12.0436 | 12043.6
0.868535 | 11.9391 | 11939.1
0.899707 | 11.8286 | 11828.6
0.93088 | 11.7091 | 11709.1
0.962057 | 11.5865 | 11586.5
0.993229 | 11.4538 | 11453.8
1.02426 | 11.3178 | 11317.8
1.05523 | 11.1732 | 11173.2
1.0862 | 11.0225 | 11022.5
1.11717 | 10.8659 | 10865.9
1.14798 | 7.52635 | 7526.35
1.17919 | 7.65216 | 7652.16
1.21001 | 10.0882 | 10088.2
1.24135 | 10.8705 | 10870.5
1.27229 | 10.0869 | 10086.9
1.30314 | 9.88569 | 9885.69
1.33423 | 9.96439 | 9964.39
1.36493 | 9.86714 | 9867.14
1.39614 | 9.54595 | 9545.95
1.42718 | 9.30055 | 9300.55
1.4582 | 9.09087 | 9090.87
1.48924 | 8.9117 | 8911.7
1.52004 | 8.69815 | 8698.15
1.55129 | 8.43328 | 8433.28
1.58196 | 8.21869 | 8218.69
1.61333 | 8.14061 | 8140.61
1.64401 | 7.89645 | 7896.45
1.67532 | 7.69332 | 7693.32
1.70617 | 7.49151 | 7491.51
1.73717 | 7.3918 | 7391.8
1.76834 | 7.26803 | 7268.03
1.79892 | 7.11504 | 7115.04
1.83039 | 6.92651 | 6926.51
1.86134 | 6.8216 | 6821.6
1.89194 | 6.69501 | 6695.01
1.92349 | 6.60445 | 6604.45
1.95435 | 6.47201 | 6472.01
1.98468 | 6.36351 | 6363.51
2.01646 | 6.30632 | 6306.32
2.04753 | 6.184 | 6184
2.07855 | 6.09883 | 6098.83
2.109 | 5.98816 | 5988.16
2.14043 | 5.95324 | 5953.24
2.17185 | 5.85483 | 5854.83
2.20224 | 5.79411 | 5794.11
2.23298 | 5.70901 | 5709.01
2.2649 | 5.66434 | 5664.34
2.29659 | 5.58332 | 5583.32
2.32648 | 5.53035 | 5530.35
2.35637 | 5.5097 | 5509.7
2.38824 | 5.44186 | 5441.86
2.42066 | 5.36906 | 5369.06
2.44923 | 5.34903 | 5349.03
2.48033 | 5.31905 | 5319.05
2.5151 | 5.2963 | 5296.3
2.54722 | 5.29537 | 5295.37
2.57922 | 5.29141 | 5291.41
2.61122 | 5.26603 | 5266.03
2.64322 | 5.2369 | 5236.9
2.67522 | 5.21328 | 5213.28
2.70722 | 5.1828 | 5182.8
2.73922 | 5.1581 | 5158.1
2.76902 | 5.13823 | 5138.23
2.79782 | 5.12069 | 5120.69
2.82662 | 5.09503 | 5095.03
2.85542 | 5.05531 | 5055.31
2.88422 | 5.04327 | 5043.27
2.91302 | 5.01854 | 5018.54
2.94182 | 4.97923 | 4979.23
2.97062 | 4.9759 | 4975.9
2.99942 | 4.89346 | 4893.46
3.02822 | 4.90793 | 4907.93
3.05818 | 4.8548 | 4854.8
3.09223 | 4.82017 | 4820.17