## Sheet1
displacement,mm | force,kN | force,N
0 | 0.00322984 | 3.22984
0.0310005 | 1.11364 | 1113.64
0.0620038 | 2.24424 | 2244.24
0.0929936 | 3.42934 | 3429.34
0.124006 | 4.39985 | 4399.85
0.155041 | 5.63424 | 5634.24
0.186012 | 6.66759 | 6667.59
0.216989 | 7.84959 | 7849.59
0.247925 | 8.54918 | 8549.18
0.27885 | 8.93975 | 8939.75
0.309775 | 9.30262 | 9302.62
0.3407 | 9.52702 | 9527.02
0.371625 | 9.63803 | 9638.03
0.40255 | 9.71498 | 9714.98
0.433475 | 9.71675 | 9716.75
0.4644 | 9.69555 | 9695.55
0.495325 | 9.65835 | 9658.35
0.52625 | 9.61638 | 9616.38
0.557175 | 9.57132 | 9571.32
0.5881 | 9.52387 | 9523.87
0.619142 | 9.46937 | 9469.37
0.650315 | 9.41032 | 9410.32
0.681487 | 9.34683 | 9346.83
0.712664 | 9.27845 | 9278.45
0.743837 | 9.20478 | 9204.78
0.775014 | 9.12997 | 9129.97
0.806187 | 9.04653 | 9046.53
0.837359 | 8.96395 | 8963.95
0.868536 | 8.87151 | 8871.51
0.899709 | 8.77957 | 8779.57
0.930881 | 8.68006 | 8680.06
0.962058 | 8.57809 | 8578.09
0.993231 | 8.47202 | 8472.02
1.02454 | 8.35968 | 8359.68
1.05592 | 8.24722 | 8247.22
1.08726 | 7.28768 | 7287.68
1.11799 | 9.33998 | 9339.98
1.14912 | 6.17166 | 6171.66
1.17998 | 7.72696 | 7726.96
1.21108 | 7.82738 | 7827.38
1.24176 | 7.68547 | 7685.47
1.27313 | 7.60705 | 7607.05
1.30395 | 7.34329 | 7343.29
1.33485 | 7.15621 | 7156.21
1.36595 | 6.99835 | 6998.35
1.39701 | 6.91221 | 6912.21
1.42807 | 6.7783 | 6778.3
1.45913 | 6.60585 | 6605.85
1.48985 | 6.41128 | 6411.28
1.5212 | 6.33933 | 6339.33
1.55195 | 6.19505 | 6195.05
1.58317 | 6.08936 | 6089.36
1.61406 | 5.93901 | 5939.01
1.64498 | 5.82512 | 5825.12
1.67612 | 5.72391 | 5723.91
1.70677 | 5.62437 | 5624.37
1.73817 | 5.50064 | 5500.64
1.76908 | 5.40796 | 5407.96
1.79977 | 5.28659 | 5286.59
1.83127 | 5.23036 | 5230.36
1.86214 | 5.13123 | 5131.23
1.89279 | 5.02992 | 5029.92
1.92429 | 4.98907 | 4989.07
1.95524 | 4.89697 | 4896.97
1.98576 | 4.82001 | 4820.01
2.01691 | 4.73641 | 4736.41
2.04799 | 4.70788 | 4707.88
2.07907 | 4.62367 | 4623.67
2.10965 | 4.57979 | 4579.79
2.1406 | 4.50379 | 4503.79
2.17209 | 4.46923 | 4469.23
2.20357 | 4.40691 | 4406.91
2.23369 | 4.37926 | 4379.26
2.26376 | 4.338 | 4338
2.29524 | 4.29814 | 4298.14
2.32596 | 4.30432 | 4304.32
2.35668 | 4.30967 | 4309.67
2.3874 | 4.29943 | 4299.43
2.41843 | 4.29925 | 4299.25
2.44699 | 4.28086 | 4280.86
2.47515 | 4.25301 | 4253.01
2.50331 | 4.25959 | 4259.59
2.53147 | 4.21851 | 4218.51
2.56383 | 4.20932 | 4209.32
2.59901 | 4.18282 | 4182.82
2.63422 | 4.15504 | 4155.04
2.66706 | 4.14416 | 4144.16
2.69909 | 4.11009 | 4110.09
2.73109 | 4.07593 | 4075.93
2.76309 | 4.07643 | 4076.43
2.79509 | 4.05199 | 4051.99
2.82709 | 4.02236 | 4022.36
2.85909 | 4.00714 | 4007.14
2.89109 | 3.98361 | 3983.61
2.92273 | 3.95895 | 3958.95
2.95203 | 3.92783 | 3927.83
2.98084 | 3.8918 | 3891.8
3.00964 | 3.87334 | 3873.34
3.03844 | 3.86671 | 3866.71
3.06724 | 3.84747 | 3847.47
3.09604 | 3.81784 | 3817.84