## Sheet1
displacement,mm | force,kN | force,N
0 | 0.00322984 | 3.22984
0.0310005 | 1.11364 | 1113.64
0.0620038 | 2.24424 | 2244.24
0.0929936 | 3.42934 | 3429.34
0.124006 | 4.39985 | 4399.85
0.155041 | 5.63424 | 5634.24
0.186012 | 6.66333 | 6663.33
0.216989 | 7.41758 | 7417.58
0.247948 | 8.11639 | 8116.39
0.278873 | 8.80528 | 8805.28
0.309798 | 9.28311 | 9283.11
0.340723 | 9.72431 | 9724.31
0.371648 | 10.1273 | 10127.3
0.402573 | 10.483 | 10483
0.433498 | 10.7174 | 10717.4
0.464423 | 10.8962 | 10896.2
0.495348 | 10.9696 | 10969.6
0.526273 | 10.9903 | 10990.3
0.557198 | 10.9682 | 10968.2
0.588123 | 10.9355 | 10935.5
0.619165 | 10.8978 | 10897.8
0.650338 | 10.8564 | 10856.4
0.68151 | 10.8129 | 10812.9
0.712687 | 10.7672 | 10767.2
0.74386 | 10.7191 | 10719.1
0.775037 | 10.6688 | 10668.8
0.806209 | 10.6155 | 10615.5
0.837382 | 10.5568 | 10556.8
0.868559 | 10.4932 | 10493.2
0.899731 | 10.4252 | 10425.2
0.930904 | 10.3521 | 10352.1
0.962081 | 10.2729 | 10272.9
0.993254 | 10.1899 | 10189.9
1.02428 | 10.0992 | 10099.2
1.05525 | 10.0051 | 10005.1
1.08622 | 9.90391 | 9903.91
1.11719 | 9.7985 | 9798.5
1.14816 | 9.68645 | 9686.45
1.17912 | 9.57 | 9570
1.21003 | 5.89685 | 5896.85
1.24075 | 7.01599 | 7015.99
1.27146 | 9.48617 | 9486.17
1.30268 | 8.89028 | 8890.28
1.3338 | 9.15734 | 9157.34
1.36447 | 8.92565 | 8925.65
1.39582 | 8.69974 | 8699.74
1.42661 | 8.67002 | 8670.02
1.45755 | 8.57696 | 8576.96
1.48896 | 8.29416 | 8294.16
1.52019 | 8.19815 | 8198.15
1.55126 | 7.95662 | 7956.62
1.58233 | 7.7846 | 7784.6
1.61312 | 7.60442 | 7604.42
1.64439 | 7.50999 | 7509.99
1.67503 | 7.40276 | 7402.76
1.70642 | 7.2212 | 7221.2
1.73705 | 7.049 | 7049
1.76844 | 6.92943 | 6929.43
1.79927 | 6.79161 | 6791.61
1.83029 | 6.67473 | 6674.73
1.86141 | 6.5126 | 6512.6
1.89189 | 6.35746 | 6357.46
1.92342 | 6.26895 | 6268.95
1.95434 | 6.14272 | 6142.72
1.98502 | 6.02885 | 6028.85
2.01642 | 5.91222 | 5912.22
2.04716 | 5.8125 | 5812.5
2.07813 | 5.67149 | 5671.49
2.10928 | 5.61964 | 5619.64
2.14035 | 5.51026 | 5510.26
2.17127 | 5.40817 | 5408.17
2.20195 | 5.33423 | 5334.23
2.23343 | 5.27054 | 5270.54
2.26493 | 5.17697 | 5176.97
2.29456 | 5.12864 | 5128.64
2.3259 | 5.0577 | 5057.7
2.35788 | 4.99142 | 4991.42
2.38885 | 4.92964 | 4929.64
2.42029 | 4.90958 | 4909.58
2.44897 | 4.92322 | 4923.22
2.47714 | 4.9492 | 4949.2
2.50531 | 4.89553 | 4895.53
2.53516 | 4.90067 | 4900.67
2.57005 | 4.87846 | 4878.46
2.60522 | 4.85931 | 4859.31
2.63813 | 4.81146 | 4811.46
2.67016 | 4.82129 | 4821.29
2.70217 | 4.80424 | 4804.24
2.73417 | 4.75327 | 4753.27
2.76617 | 4.71422 | 4714.22
2.79817 | 4.68519 | 4685.19
2.83017 | 4.65587 | 4655.87
2.86217 | 4.63605 | 4636.05
2.89181 | 4.62424 | 4624.24
2.92069 | 4.62355 | 4623.55
2.94951 | 4.56522 | 4565.22
2.97831 | 4.53182 | 4531.82
3.00711 | 4.53584 | 4535.84
3.03591 | 4.50113 | 4501.13
3.06471 | 4.46196 | 4461.96
3.09351 | 4.45716 | 4457.16