## Sheet1
strain,- | stress,MPa | stress,Pa
0 | 437.636 | 437635987.0
0.0005 | 440.6573 | 440657308.5
0.001 | 443.3358 | 443335835.9
0.0015 | 445.7226 | 445722570.3
0.002 | 447.8608 | 447860840.9
0.0025 | 449.7875 | 449787459.9
0.003 | 451.5337 | 451533703.8
0.0035 | 453.1261 | 453126146.8
0.004 | 454.5874 | 454587368.7
0.0045 | 455.9366 | 455936556.3
0.005 | 457.19 | 457190014.3
0.0055 | 458.3616 | 458361598.9
0.006 | 459.4631 | 459463086.6
0.0065 | 460.5045 | 460504486.9
0.007 | 461.4943 | 461494308.9
0.0075 | 462.4398 | 462439786.5
0.008 | 463.3471 | 463347070.4
0.0085 | 464.2214 | 464221391.4
0.009 | 465.0672 | 465067198.7
0.0095 | 465.8883 | 465888277.1
0.01 | 466.6878 | 466687847.6
0.0105 | 467.4687 | 467468651.7
0.011 | 468.233 | 468233023.6
0.0115 | 468.983 | 468982951.6
0.012 | 469.7201 | 469720130.0
0.0125 | 470.446 | 470446003.2
0.013 | 471.1618 | 471161803.2
0.0135 | 471.8686 | 471868581.8
0.014 | 472.5672 | 472567237.3
0.0145 | 473.2585 | 473258537.8
0.015 | 473.9431 | 473943140.5
0.0155 | 474.6216 | 474621608.4
0.016 | 475.2944 | 475294424.5
0.0165 | 475.962 | 475962003.7
0.017 | 476.6247 | 476624702.8
0.0175 | 477.2828 | 477282829.6
0.018 | 477.9366 | 477936649.7
0.0185 | 478.5864 | 478586393.3
0.019 | 479.2323 | 479232260.0
0.0195 | 479.8744 | 479874423.5
0.02 | 480.513 | 480513035.7
0.0205 | 481.1482 | 481148229.5
0.021 | 481.7801 | 481780121.8
0.0215 | 482.4088 | 482408816.0
0.022 | 483.0344 | 483034403.6
0.0225 | 483.657 | 483656966.2
0.023 | 484.2766 | 484276576.9
0.0235 | 484.8933 | 484893301.5
0.024 | 485.5072 | 485507199.5
0.0245 | 486.1183 | 486118325.1
0.025 | 486.7267 | 486726727.9
0.0255 | 487.3325 | 487332453.3
0.026 | 487.9355 | 487935543.5
0.0265 | 488.536 | 488536037.7
0.027 | 489.134 | 489133972.6
0.0275 | 489.7294 | 489729382.3
0.028 | 490.3223 | 490322299.5
0.0285 | 490.9128 | 490912754.9
0.029 | 491.5008 | 491500777.7
0.0295 | 492.0864 | 492086395.9
0.03 | 492.6696 | 492669636.2
0.0305 | 493.2505 | 493250524.6
0.031 | 493.8291 | 493829085.8
0.0315 | 494.4053 | 494405343.8
0.032 | 494.9793 | 494979322.1
0.0325 | 495.551 | 495551043.3
0.033 | 496.1205 | 496120529.4
0.0335 | 496.6878 | 496687802.0
0.034 | 497.2529 | 497252882.1
0.0345 | 497.8158 | 497815790.1
0.035 | 498.3765 | 498376546.2
0.0355 | 498.9352 | 498935170.2
0.036 | 499.4917 | 499491681.2
0.0365 | 500.0461 | 500046098.4
0.037 | 500.5984 | 500598440.3
0.0375 | 501.1487 | 501148725.3
0.038 | 501.697 | 501696971.4
0.0385 | 502.2432 | 502243196.2
0.039 | 502.7874 | 502787417.4
0.0395 | 503.3297 | 503329652.0
0.04 | 503.8699 | 503869916.9
0.0405 | 504.4082 | 504408228.9
0.041 | 504.9446 | 504944604.5
0.0415 | 505.4791 | 505479059.7
0.042 | 506.0116 | 506011610.6
0.0425 | 506.5423 | 506542273.0
0.043 | 507.0711 | 507071062.4
0.0435 | 507.598 | 507597994.2
0.044 | 508.1231 | 508123083.4
0.0445 | 508.6463 | 508646345.1
0.045 | 509.1678 | 509167794.0
0.0455 | 509.6874 | 509687444.6
0.046 | 510.2053 | 510205311.3
0.0465 | 510.7214 | 510721408.3
0.047 | 511.2357 | 511235749.6
0.0475 | 511.7483 | 511748349.0
0.048 | 512.2592 | 512259220.2
0.0485 | 512.7684 | 512768376.8
0.049 | 513.2758 | 513275831.9
0.0495 | 513.7816 | 513781598.7
0.05 | 514.2857 | 514285690.4
0.0505 | 514.7881 | 514788119.7
0.051 | 515.2889 | 515288899.2
0.0515 | 515.788 | 515788041.7
0.052 | 516.2856 | 516285559.3
0.0525 | 516.7815 | 516781464.4
0.053 | 517.2758 | 517275769.1
0.0535 | 517.7685 | 517768485.3
0.054 | 518.2596 | 518259624.9
0.0545 | 518.7492 | 518749199.5
0.055 | 519.2372 | 519237220.6
0.0555 | 519.7237 | 519723699.7
0.056 | 520.2086 | 520208648.0
0.0565 | 520.6921 | 520692076.8
0.057 | 521.174 | 521173996.9
0.0575 | 521.6544 | 521654419.4
0.058 | 522.1334 | 522133354.9
0.0585 | 522.6108 | 522610814.2
0.059 | 523.0868 | 523086807.7
0.0595 | 523.5613 | 523561345.9
0.06 | 524.0344 | 524034439.2
0.0605 | 524.5061 | 524506097.5
0.061 | 524.9763 | 524976331.1
0.0615 | 525.4451 | 525445150.0
0.062 | 525.9126 | 525912563.8
0.0625 | 526.3786 | 526378582.5
0.063 | 526.8432 | 526843215.6
0.0635 | 527.3065 | 527306472.7
0.064 | 527.7684 | 527768363.2
0.0645 | 528.2289 | 528228896.5
0.065 | 528.6881 | 528688081.7
0.0655 | 529.1459 | 529145928.1
0.066 | 529.6024 | 529602444.6
0.0665 | 530.0576 | 530057640.2
0.067 | 530.5115 | 530511523.7
0.0675 | 530.9641 | 530964104.0
0.068 | 531.4154 | 531415389.6
0.0685 | 531.8654 | 531865389.1
0.069 | 532.3141 | 532314111.1
0.0695 | 532.7616 | 532761563.8
0.07 | 533.2078 | 533207755.8
0.0705 | 533.6527 | 533652695.0
0.071 | 534.0964 | 534096389.8
0.0715 | 534.5388 | 534538848.1
0.072 | 534.9801 | 534980078.0
0.0725 | 535.4201 | 535420087.3
0.073 | 535.8589 | 535858883.9
0.0735 | 536.2965 | 536296475.5
0.074 | 536.7329 | 536732869.7
0.0745 | 537.1681 | 537168074.1
0.075 | 537.6021 | 537602096.4
0.0755 | 538.0349 | 538034943.8
0.076 | 538.4666 | 538466623.7
0.0765 | 538.8971 | 538897143.6
0.077 | 539.3265 | 539326510.4
0.0775 | 539.7547 | 539754731.5
0.078 | 540.1818 | 540181813.9
0.0785 | 540.6078 | 540607764.7
0.079 | 541.0326 | 541032590.6
0.0795 | 541.4563 | 541456298.7
0.08 | 541.8789 | 541878895.8
0.0805 | 542.3004 | 542300388.5
0.081 | 542.7208 | 542720783.7
0.0815 | 543.1401 | 543140087.8
0.082 | 543.5583 | 543558307.5
0.0825 | 543.9754 | 543975449.2
0.083 | 544.3915 | 544391519.4
0.0835 | 544.8065 | 544806524.5
0.084 | 545.2205 | 545220470.8
0.0845 | 545.6334 | 545633364.5
0.085 | 546.0452 | 546045211.8
0.0855 | 546.456 | 546456018.9
0.086 | 546.8658 | 546865791.8
0.0865 | 547.2745 | 547274536.7
0.087 | 547.6823 | 547682259.4
0.0875 | 548.089 | 548088965.9
0.088 | 548.4947 | 548494662.1
0.0885 | 548.8994 | 548899353.7
0.089 | 549.303 | 549303046.6
0.0895 | 549.7057 | 549705746.4
0.09 | 550.1075 | 550107458.8
0.0905 | 550.5082 | 550508189.4
0.091 | 550.9079 | 550907943.7
0.0915 | 551.3067 | 551306727.4
0.092 | 551.7045 | 551704545.7
0.0925 | 552.1014 | 552101404.3
0.093 | 552.4973 | 552497308.3
0.0935 | 552.8923 | 552892263.2
0.094 | 553.2863 | 553286274.1
0.0945 | 553.6793 | 553679346.4
0.095 | 554.0715 | 554071485.2
0.0955 | 554.4627 | 554462695.7
0.096 | 554.853 | 554852982.9
0.0965 | 555.2424 | 555242351.9
0.097 | 555.6308 | 555630807.6
0.0975 | 556.0184 | 556018355.2
0.098 | 556.405 | 556404999.4
0.0985 | 556.7907 | 556790745.1
0.099 | 557.1756 | 557175597.2
0.0995 | 557.5596 | 557559560.5
0.1 | 557.9426 | 557942639.8
0.1005 | 558.3248 | 558324839.7
0.101 | 558.7062 | 558706165.0
0.1015 | 559.0866 | 559086620.2
0.102 | 559.4662 | 559466210.0
0.1025 | 559.8449 | 559844938.9
0.103 | 560.2228 | 560222811.4
0.1035 | 560.5998 | 560599832.2
0.104 | 560.976 | 560976005.5
0.1045 | 561.3513 | 561351335.8
0.105 | 561.7258 | 561725827.5
0.1055 | 562.0995 | 562099484.9
0.106 | 562.4723 | 562472312.4
0.1065 | 562.8443 | 562844314.1
0.107 | 563.2155 | 563215494.4
0.1075 | 563.5859 | 563585857.4
0.108 | 563.9554 | 563955407.4
0.1085 | 564.3241 | 564324148.4
0.109 | 564.6921 | 564692084.5
0.1095 | 565.0592 | 565059219.9
0.11 | 565.4256 | 565425558.6
0.1105 | 565.7911 | 565791104.5
0.111 | 566.1559 | 566155861.6
0.1115 | 566.5198 | 566519834.0
0.112 | 566.883 | 566883025.4
0.1125 | 567.2454 | 567245439.9
0.113 | 567.6071 | 567607081.1
0.1135 | 567.968 | 567967953.1
0.114 | 568.3281 | 568328059.5
0.1145 | 568.6874 | 568687404.1
0.115 | 569.046 | 569045990.6
0.1155 | 569.4038 | 569403822.8
0.116 | 569.7609 | 569760904.4
0.1165 | 570.1172 | 570117238.9
0.117 | 570.4728 | 570472830.0
0.1175 | 570.8277 | 570827681.4
0.118 | 571.1818 | 571181796.5
0.1185 | 571.5352 | 571535178.9
0.119 | 571.8878 | 571887832.1
0.1195 | 572.2398 | 572239759.7
0.12 | 572.591 | 572590965.0
0.1205 | 572.9415 | 572941451.5
0.121 | 573.2912 | 573291222.6
0.1215 | 573.6403 | 573640281.8
0.122 | 573.9886 | 573988632.2
0.1225 | 574.3363 | 574336277.4
0.123 | 574.6832 | 574683220.6
0.1235 | 575.0295 | 575029465.1
0.124 | 575.375 | 575375014.1
0.1245 | 575.7199 | 575719870.9
0.125 | 576.064 | 576064038.8
0.1255 | 576.4075 | 576407520.8
0.126 | 576.7503 | 576750320.1
0.1265 | 577.0924 | 577092440.0
0.127 | 577.4339 | 577433883.5
0.1275 | 577.7747 | 577774653.7
0.128 | 578.1148 | 578114753.8
0.1285 | 578.4542 | 578454186.7
0.129 | 578.793 | 578792955.5
0.1295 | 579.1311 | 579131063.1
0.13 | 579.4685 | 579468512.7
0.1305 | 579.8053 | 579805307.2
0.131 | 580.1414 | 580141449.4
0.1315 | 580.4769 | 580476942.4
0.132 | 580.8118 | 580811789.1
0.1325 | 581.146 | 581145992.3
0.133 | 581.4796 | 581479554.9
0.1335 | 581.8125 | 581812479.7
0.134 | 582.1448 | 582144769.6
0.1345 | 582.4764 | 582476427.4
0.135 | 582.8075 | 582807455.8
0.1355 | 583.1379 | 583137857.7
0.136 | 583.4676 | 583467635.8
0.1365 | 583.7968 | 583796792.8
0.137 | 584.1253 | 584125331.4
0.1375 | 584.4533 | 584453254.3
0.138 | 584.7806 | 584780564.3
0.1385 | 585.1073 | 585107263.9
0.139 | 585.4334 | 585433355.7
0.1395 | 585.7588 | 585758842.5
0.14 | 586.0837 | 586083726.8
0.1405 | 586.408 | 586408011.2
0.141 | 586.7317 | 586731698.3
0.1415 | 587.0548 | 587054790.6
0.142 | 587.3773 | 587377290.7
0.1425 | 587.6992 | 587699201.0
0.143 | 588.0205 | 588020524.0
0.1435 | 588.3413 | 588341262.4
0.144 | 588.6614 | 588661418.4
0.1445 | 588.981 | 588980994.7
0.145 | 589.3 | 589299993.5
0.1455 | 589.6184 | 589618417.4
0.146 | 589.9363 | 589936268.6
0.1465 | 590.2535 | 590253549.7
0.147 | 590.5703 | 590570263.0
0.1475 | 590.8864 | 590886410.9
0.148 | 591.202 | 591201995.6
0.1485 | 591.517 | 591517019.5
0.149 | 591.8315 | 591831484.9
0.1495 | 592.1454 | 592145394.2
0.15 | 592.4587 | 592458749.5
0.1505 | 592.7716 | 592771553.2
0.151 | 593.0838 | 593083807.6
0.1515 | 593.3955 | 593395514.7
0.152 | 593.7067 | 593706677.0
0.1525 | 594.0173 | 594017296.5
0.153 | 594.3274 | 594327375.5
0.1535 | 594.6369 | 594636916.2
0.154 | 594.9459 | 594945920.6
0.1545 | 595.2544 | 595254391.1
0.155 | 595.5623 | 595562329.7
0.1555 | 595.8697 | 595869738.5
0.156 | 596.1766 | 596176619.7
0.1565 | 596.483 | 596482975.3
0.157 | 596.7888 | 596788807.5
0.1575 | 597.0941 | 597094118.3
0.158 | 597.3989 | 597398909.8
0.1585 | 597.7032 | 597703184.0
0.159 | 598.0069 | 598006943.0
0.1595 | 598.3102 | 598310188.8
0.16 | 598.6129 | 598612923.3
0.1605 | 598.9151 | 598915148.7
0.161 | 599.2169 | 599216866.8
0.1615 | 599.5181 | 599518079.7
0.162 | 599.8188 | 599818789.4
0.1625 | 600.119 | 600118997.6
0.163 | 600.4187 | 600418706.5
0.1635 | 600.7179 | 600717917.9
0.164 | 601.0166 | 601016633.8
0.1645 | 601.3149 | 601314856.0
0.165 | 601.6126 | 601612586.5
0.1655 | 601.9098 | 601909827.1
0.166 | 602.2066 | 602206579.6
0.1665 | 602.5028 | 602502846.1
0.167 | 602.7986 | 602798628.2
0.1675 | 603.0939 | 603093927.8
0.168 | 603.3887 | 603388746.8
0.1685 | 603.6831 | 603683087.0
0.169 | 603.977 | 603976950.2
0.1695 | 604.2703 | 604270338.1
0.17 | 604.5633 | 604563252.6
0.1705 | 604.8557 | 604855695.4
0.171 | 605.1477 | 605147668.3
0.1715 | 605.4392 | 605439173.0
0.172 | 605.7302 | 605730211.3
0.1725 | 606.0208 | 606020784.9
0.173 | 606.3109 | 606310895.5
0.1735 | 606.6005 | 606600544.8
0.174 | 606.8897 | 606889734.6
0.1745 | 607.1785 | 607178466.6
0.175 | 607.4667 | 607466742.3
0.1755 | 607.7546 | 607754563.5
0.176 | 608.0419 | 608041931.9
0.1765 | 608.3288 | 608328849.1
0.177 | 608.6153 | 608615316.7
0.1775 | 608.9013 | 608901336.3
0.178 | 609.1869 | 609186909.7
0.1785 | 609.472 | 609472038.4
0.179 | 609.7567 | 609756724.0
0.1795 | 610.041 | 610040968.1
0.18 | 610.3248 | 610324772.4
0.1805 | 610.6081 | 610608138.3
0.181 | 610.8911 | 610891067.4
0.1815 | 611.1736 | 611173561.4
0.182 | 611.4556 | 611455621.8
0.1825 | 611.7373 | 611737250.0
0.183 | 612.0184 | 612018447.7
0.1835 | 612.2992 | 612299216.4
0.184 | 612.5796 | 612579557.5
0.1845 | 612.8595 | 612859472.7
0.185 | 613.139 | 613138963.4
0.1855 | 613.418 | 613418031.0
0.186 | 613.6967 | 613696677.2
0.1865 | 613.9749 | 613974903.3
0.187 | 614.2527 | 614252710.8
0.1875 | 614.5301 | 614530101.2
0.188 | 614.8071 | 614807075.9
0.1885 | 615.0836 | 615083636.4
0.189 | 615.3598 | 615359784.2
0.1895 | 615.6355 | 615635520.6
0.19 | 615.9108 | 615910847.0
0.1905 | 616.1858 | 616185765.0
0.191 | 616.4603 | 616460275.8
0.1915 | 616.7344 | 616734380.9
0.192 | 617.0081 | 617008081.7
0.1925 | 617.2814 | 617281379.6
0.193 | 617.5543 | 617554275.9
0.1935 | 617.8268 | 617826772.0
0.194 | 618.0989 | 618098869.3
0.1945 | 618.3706 | 618370569.1
0.195 | 618.6419 | 618641872.7
0.1955 | 618.9128 | 618912781.6
0.196 | 619.1833 | 619183297.0
0.1965 | 619.4534 | 619453420.3
0.197 | 619.7232 | 619723152.7
0.1975 | 619.9925 | 619992495.7
0.198 | 620.2615 | 620261450.5
0.1985 | 620.53 | 620530018.3
0.199 | 620.7982 | 620798200.6
0.1995 | 621.066 | 621065998.5
0.2 | 621.3334 | 621333413.3
0.2005 | 621.6004 | 621600446.4
0.201 | 621.8671 | 621867099.0
0.2015 | 622.1334 | 622133372.3
0.202 | 622.3993 | 622399267.7
0.2025 | 622.6648 | 622664786.2
0.203 | 622.9299 | 622929929.3
0.2035 | 623.1947 | 623194698.0
0.204 | 623.4591 | 623459093.7
0.2045 | 623.7231 | 623723117.5
0.205 | 623.9868 | 623986770.7
0.2055 | 624.2501 | 624250054.5
0.206 | 624.513 | 624512970.1
0.2065 | 624.7755 | 624775518.6
0.207 | 625.0377 | 625037701.3
0.2075 | 625.2995 | 625299519.4
0.208 | 625.561 | 625560973.9
0.2085 | 625.8221 | 625822066.2
0.209 | 626.0828 | 626082797.3
0.2095 | 626.3432 | 626343168.4
0.21 | 626.6032 | 626603180.6
0.2105 | 626.8628 | 626862835.2
0.211 | 627.1221 | 627122133.3
0.2115 | 627.3811 | 627381075.9
0.212 | 627.6397 | 627639664.3
0.2125 | 627.8979 | 627897899.5
0.213 | 628.1558 | 628155782.6
0.2135 | 628.4133 | 628413314.9
0.214 | 628.6705 | 628670497.3
0.2145 | 628.9273 | 628927331.0
0.215 | 629.1838 | 629183817.1
0.2155 | 629.44 | 629439956.7
0.216 | 629.6958 | 629695750.8
0.2165 | 629.9512 | 629951200.6
0.217 | 630.2063 | 630206307.1
0.2175 | 630.4611 | 630461071.4
0.218 | 630.7155 | 630715494.5
0.2185 | 630.9696 | 630969577.5
0.219 | 631.2233 | 631223321.6
0.2195 | 631.4767 | 631476727.6
0.22 | 631.7298 | 631729796.7
0.2205 | 631.9825 | 631982529.9
0.221 | 632.2349 | 632234928.2
0.2215 | 632.487 | 632486992.7
0.222 | 632.7387 | 632738724.4
0.2225 | 632.9901 | 632990124.3
0.223 | 633.2412 | 633241193.4
0.2235 | 633.4919 | 633491932.7
0.224 | 633.7423 | 633742343.3
0.2245 | 633.9924 | 633992426.1
0.225 | 634.2422 | 634242182.2
0.2255 | 634.4916 | 634491612.4
0.226 | 634.7407 | 634740717.9
0.2265 | 634.9895 | 634989499.6
0.227 | 635.238 | 635237958.4
0.2275 | 635.4861 | 635486095.4
0.228 | 635.7339 | 635733911.5
0.2285 | 635.9814 | 635981407.7
0.229 | 636.2286 | 636228584.8
0.2295 | 636.4754 | 636475444.0
0.23 | 636.722 | 636721986.1
0.2305 | 636.9682 | 636968212.1
0.231 | 637.2141 | 637214122.8
0.2315 | 637.4597 | 637459719.4
0.232 | 637.705 | 637705002.6
0.2325 | 637.95 | 637949973.4
0.233 | 638.1946 | 638194632.8
0.2335 | 638.439 | 638438981.6
0.234 | 638.683 | 638683020.8
0.2345 | 638.9268 | 638926751.2
0.235 | 639.1702 | 639170173.9
0.2355 | 639.4133 | 639413289.6
0.236 | 639.6561 | 639656099.3
0.2365 | 639.8986 | 639898603.9
0.237 | 640.1408 | 640140804.2
0.2375 | 640.3827 | 640382701.2
0.238 | 640.6243 | 640624295.8
0.2385 | 640.8656 | 640865588.7
0.239 | 641.1066 | 641106581.0
0.2395 | 641.3473 | 641347273.4
0.24 | 641.5877 | 641587666.8
0.2405 | 641.8278 | 641827762.0
0.241 | 642.0676 | 642067560.1
0.2415 | 642.3071 | 642307061.7
0.242 | 642.5463 | 642546267.8
0.2425 | 642.7852 | 642785179.1
0.243 | 643.0238 | 643023796.6
0.2435 | 643.2621 | 643262121.1
0.244 | 643.5002 | 643500153.3
0.2445 | 643.7379 | 643737894.2
0.245 | 643.9753 | 643975344.6
0.2455 | 644.2125 | 644212505.2
0.246 | 644.4494 | 644449377.0
0.2465 | 644.686 | 644685960.7
0.247 | 644.9223 | 644922257.1
0.2475 | 645.1583 | 645158267.1
0.248 | 645.394 | 645393991.4
0.2485 | 645.6294 | 645629430.8
0.249 | 645.8646 | 645864586.3
0.2495 | 646.0995 | 646099458.5
0.25 | 646.334 | 646334048.2
0.2505 | 646.5684 | 646568356.2
0.251 | 646.8024 | 646802383.4
0.2515 | 647.0361 | 647036130.4
0.252 | 647.2696 | 647269598.2
0.2525 | 647.5028 | 647502787.3
0.253 | 647.7357 | 647735698.7
0.2535 | 647.9683 | 647968333.1
0.254 | 648.2007 | 648200691.2
0.2545 | 648.4328 | 648432773.9
0.255 | 648.6646 | 648664581.8
0.2555 | 648.8961 | 648896115.7
0.256 | 649.1274 | 649127376.4
0.2565 | 649.3584 | 649358364.7
0.257 | 649.5891 | 649589081.2
0.2575 | 649.8195 | 649819526.7
0.258 | 650.0497 | 650049701.9
0.2585 | 650.2796 | 650279607.7
0.259 | 650.5092 | 650509244.6
0.2595 | 650.7386 | 650738613.5
0.26 | 650.9677 | 650967715.1
0.2605 | 651.1966 | 651196550.1
0.261 | 651.4251 | 651425119.2
0.2615 | 651.6534 | 651653423.1
0.262 | 651.8815 | 651881462.6
0.2625 | 652.1092 | 652109238.3
0.263 | 652.3368 | 652336751.0
0.2635 | 652.564 | 652564001.3
0.264 | 652.791 | 652790990.1
0.2645 | 653.0177 | 653017717.9
0.265 | 653.2442 | 653244185.4
0.2655 | 653.4704 | 653470393.4
0.266 | 653.6963 | 653696342.6
0.2665 | 653.922 | 653922033.6
0.267 | 654.1475 | 654147467.1
0.2675 | 654.3726 | 654372643.9
0.268 | 654.5976 | 654597564.5
0.2685 | 654.8222 | 654822229.7
0.269 | 655.0466 | 655046640.1
0.2695 | 655.2708 | 655270796.4
0.27 | 655.4947 | 655494699.2
0.2705 | 655.7183 | 655718349.3
0.271 | 655.9417 | 655941747.3
0.2715 | 656.1649 | 656164893.9
0.272 | 656.3878 | 656387789.6
0.2725 | 656.6104 | 656610435.3
0.273 | 656.8328 | 656832831.4
0.2735 | 657.055 | 657054978.7
0.274 | 657.2769 | 657276877.9
0.2745 | 657.4985 | 657498529.5
0.275 | 657.7199 | 657719934.1
0.2755 | 657.9411 | 657941092.5
0.276 | 658.162 | 658162005.3
0.2765 | 658.3827 | 658382673.1
0.277 | 658.6031 | 658603096.5
0.2775 | 658.8233 | 658823276.2
0.278 | 659.0432 | 659043212.8
0.2785 | 659.2629 | 659262906.9
0.279 | 659.4824 | 659482359.1
0.2795 | 659.7016 | 659701570.1
0.28 | 659.9205 | 659920540.4
0.2805 | 660.1393 | 660139270.7
0.281 | 660.3578 | 660357761.6
0.2815 | 660.576 | 660576013.7
0.282 | 660.794 | 660794027.6
0.2825 | 661.0118 | 661011803.8
0.283 | 661.2293 | 661229343.1
0.2835 | 661.4466 | 661446646.0
0.284 | 661.6637 | 661663713.2
0.2845 | 661.8805 | 661880545.1
0.285 | 662.0971 | 662097142.3
0.2855 | 662.3135 | 662313505.6
0.286 | 662.5296 | 662529635.4
0.2865 | 662.7455 | 662745532.4
0.287 | 662.9612 | 662961197.1
0.2875 | 663.1766 | 663176630.1
0.288 | 663.3918 | 663391832.0
0.2885 | 663.6068 | 663606803.3
0.289 | 663.8215 | 663821544.7
0.2895 | 664.0361 | 664036056.7
0.29 | 664.2503 | 664250339.9
0.2905 | 664.4644 | 664464394.8
0.291 | 664.6782 | 664678222.0
0.2915 | 664.8918 | 664891822.1
0.292 | 665.1052 | 665105195.6
0.2925 | 665.3183 | 665318343.1
0.293 | 665.5313 | 665531265.1
0.2935 | 665.744 | 665743962.2
0.294 | 665.9564 | 665956435.0
0.2945 | 666.1687 | 666168683.9
0.295 | 666.3807 | 666380709.6
0.2955 | 666.5925 | 666592512.6
0.296 | 666.8041 | 666804093.5
0.2965 | 667.0155 | 667015452.6
0.297 | 667.2266 | 667226590.7
0.2975 | 667.4375 | 667437508.3
0.298 | 667.6482 | 667648205.8
0.2985 | 667.8587 | 667858683.9
0.299 | 668.0689 | 668068942.9
0.2995 | 668.279 | 668278983.6
0.3 | 668.4888 | 668488806.3
0.3005 | 668.6984 | 668698411.7
0.301 | 668.9078 | 668907800.2
0.3015 | 669.117 | 669116972.4
0.302 | 669.3259 | 669325928.8
0.3025 | 669.5347 | 669534669.9
0.303 | 669.7432 | 669743196.2
0.3035 | 669.9515 | 669951508.2
0.304 | 670.1596 | 670159606.5
0.3045 | 670.3675 | 670367491.5
0.305 | 670.5752 | 670575163.8
0.3055 | 670.7826 | 670782623.8
0.306 | 670.9899 | 670989872.1
0.3065 | 671.1969 | 671196909.2
0.307 | 671.4037 | 671403735.5
0.3075 | 671.6104 | 671610351.6
0.308 | 671.8168 | 671816758.0
0.3085 | 672.023 | 672022955.1
0.309 | 672.2289 | 672228943.5
0.3095 | 672.4347 | 672434723.6
0.31 | 672.6403 | 672640295.9
0.3105 | 672.8457 | 672845660.9
0.311 | 673.0508 | 673050819.2
0.3115 | 673.2558 | 673255771.1
0.312 | 673.4605 | 673460517.2
0.3125 | 673.6651 | 673665057.9
0.313 | 673.8694 | 673869393.8
0.3135 | 674.0735 | 674073525.2
0.314 | 674.2775 | 674277452.8
0.3145 | 674.4812 | 674481176.8
0.315 | 674.6847 | 674684697.9
0.3155 | 674.888 | 674888016.5
0.316 | 675.0911 | 675091133.0
0.3165 | 675.294 | 675294048.0
0.317 | 675.4968 | 675496761.8
0.3175 | 675.6993 | 675699275.0
0.318 | 675.9016 | 675901588.0
0.3185 | 676.1037 | 676103701.2
0.319 | 676.3056 | 676305615.2
0.3195 | 676.5073 | 676507330.3
0.32 | 676.7088 | 676708847.1
0.3205 | 676.9102 | 676910166.0
0.321 | 677.1113 | 677111287.4
0.3215 | 677.3122 | 677312211.8
0.322 | 677.5129 | 677512939.6
0.3225 | 677.7135 | 677713471.4
0.323 | 677.9138 | 677913807.4
0.3235 | 678.1139 | 678113948.2
0.324 | 678.3139 | 678313894.3
0.3245 | 678.5136 | 678513645.9
0.325 | 678.7132 | 678713203.7
0.3255 | 678.9126 | 678912568.0
0.326 | 679.1117 | 679111739.3
0.3265 | 679.3107 | 679310717.9
0.327 | 679.5095 | 679509504.4
0.3275 | 679.7081 | 679708099.2
0.328 | 679.9065 | 679906502.6
0.3285 | 680.1047 | 680104715.2
0.329 | 680.3027 | 680302737.3
0.3295 | 680.5006 | 680500569.3
0.33 | 680.6982 | 680698211.8
0.3305 | 680.8957 | 680895665.0
0.331 | 681.0929 | 681092929.5
0.3315 | 681.29 | 681290005.7
0.332 | 681.4869 | 681486893.9
0.3325 | 681.6836 | 681683594.6
0.333 | 681.8801 | 681880108.2
0.3335 | 682.0764 | 682076435.1
0.334 | 682.2726 | 682272575.8
0.3345 | 682.4685 | 682468530.6
0.335 | 682.6643 | 682664299.9
0.3355 | 682.8599 | 682859884.2
0.336 | 683.0553 | 683055283.8
0.3365 | 683.2505 | 683250499.2
0.337 | 683.4455 | 683445530.7
0.3375 | 683.6404 | 683640378.9
0.338 | 683.835 | 683835044.0
0.3385 | 684.0295 | 684029526.4
0.339 | 684.2238 | 684223826.6
0.3395 | 684.4179 | 684417945.0
0.34 | 684.6119 | 684611881.9
0.3405 | 684.8056 | 684805637.8
0.341 | 684.9992 | 684999213.1
0.3415 | 685.1926 | 685192608.0
0.342 | 685.3858 | 685385823.1
0.3425 | 685.5789 | 685578858.7
0.343 | 685.7717 | 685771715.2
0.3435 | 685.9644 | 685964392.9
0.344 | 686.1569 | 686156892.4
0.3445 | 686.3492 | 686349213.9
0.345 | 686.5414 | 686541357.8
0.3455 | 686.7333 | 686733324.5
0.346 | 686.9251 | 686925114.4
0.3465 | 687.1167 | 687116727.9
0.347 | 687.3082 | 687308165.4
0.3475 | 687.4994 | 687499427.1
0.348 | 687.6905 | 687690513.6
0.3485 | 687.8814 | 687881425.1
0.349 | 688.0722 | 688072162.1
0.3495 | 688.2627 | 688262724.9
0.35 | 688.4531 | 688453113.9
0.3505 | 688.6433 | 688643329.4
0.351 | 688.8334 | 688833371.8
0.3515 | 689.0232 | 689023241.5
0.352 | 689.2129 | 689212938.9
0.3525 | 689.4025 | 689402464.2
0.353 | 689.5918 | 689591818.0
0.3535 | 689.781 | 689781000.4
0.354 | 689.97 | 689970012.0
0.3545 | 690.1589 | 690158853.0
0.355 | 690.3475 | 690347523.8
0.3555 | 690.536 | 690536024.8
0.356 | 690.7244 | 690724356.3
0.3565 | 690.9125 | 690912518.7
0.357 | 691.1005 | 691100512.3
0.3575 | 691.2883 | 691288337.4
0.358 | 691.476 | 691475994.5
0.3585 | 691.6635 | 691663483.9
0.359 | 691.8508 | 691850805.9
0.3595 | 692.038 | 692037960.8
0.36 | 692.2249 | 692224949.1
0.3605 | 692.4118 | 692411771.1
0.361 | 692.5984 | 692598427.0
0.3615 | 692.7849 | 692784917.3
0.362 | 692.9712 | 692971242.3
0.3625 | 693.1574 | 693157402.3
0.363 | 693.3434 | 693343397.6
0.3635 | 693.5292 | 693529228.7
0.364 | 693.7149 | 693714895.8
0.3645 | 693.9004 | 693900399.3
0.365 | 694.0857 | 694085739.5
0.3655 | 694.2709 | 694270916.7
0.366 | 694.4559 | 694455931.4
0.3665 | 694.6408 | 694640783.7
0.367 | 694.8255 | 694825474.1
0.3675 | 695.01 | 695010002.8
0.368 | 695.1944 | 695194370.3
0.3685 | 695.3786 | 695378576.7
0.369 | 695.5626 | 695562622.5
0.3695 | 695.7465 | 695746508.0
0.37 | 695.9302 | 695930233.5
0.3705 | 696.1138 | 696113799.4
0.371 | 696.2972 | 696297205.8
0.3715 | 696.4805 | 696480453.3
0.372 | 696.6635 | 696663542.0
0.3725 | 696.8464723 | 696846472.3
0.373 | 697.0292 | 697029244.6
0.3735 | 697.2119 | 697211859.0
0.374 | 697.3943 | 697394316.1
0.3745 | 697.5766 | 697576616.0
0.375 | 697.7588 | 697758759.1
0.3755 | 697.9407 | 697940745.7
0.376 | 698.1226 | 698122576.2
0.3765 | 698.3043 | 698304250.7
0.377 | 698.4858 | 698485769.7
0.3775 | 698.6671 | 698667133.4
0.378 | 698.8483 | 698848342.2
0.3785 | 699.0294 | 699029396.3
0.379 | 699.2103 | 699210296.1
0.3795 | 699.391 | 699391041.9
0.38 | 699.5716 | 699571633.9
0.3805 | 699.7521 | 699752072.5
0.381 | 699.9324 | 699932358.0
0.3815 | 700.1125 | 700112490.7
0.382 | 700.2925 | 700292470.9
0.3825 | 700.4723 | 700472298.8
0.383 | 700.652 | 700651974.8
0.3835 | 700.8315 | 700831499.2
0.384 | 701.0109 | 701010872.3
0.3845 | 701.1901 | 701190094.4
0.385 | 701.3692 | 701369165.7
0.3855 | 701.5481 | 701548086.6
0.386 | 701.7269 | 701726857.3
0.3865 | 701.9055 | 701905478.2
0.387 | 702.0839 | 702083949.6
0.3875 | 702.2623 | 702262271.6
0.388 | 702.4404 | 702440444.7
0.3885 | 702.6185 | 702618469.1
0.389 | 702.7963 | 702796345.1
0.3895 | 702.9741 | 702974072.9
0.39 | 703.1517 | 703151653.0
0.3905 | 703.3291 | 703329085.5
0.391 | 703.5064 | 703506370.7
0.3915 | 703.6835 | 703683509.0
0.392 | 703.8605 | 703860500.6
0.3925 | 704.0373 | 704037345.7
0.393 | 704.214 | 704214044.7
0.3935 | 704.3906 | 704390597.9
0.394 | 704.567 | 704567005.5
0.3945 | 704.7433 | 704743267.9
0.395 | 704.9194 | 704919385.2
0.3955 | 705.0954 | 705095357.7
0.396 | 705.2712 | 705271185.8
0.3965 | 705.4469 | 705446869.8
0.397 | 705.6224 | 705622409.8
0.3975 | 705.7978 | 705797806.2
0.398 | 705.9731 | 705973059.2
0.3985 | 706.1482 | 706148169.1
0.399 | 706.3231 | 706323136.2
0.3995 | 706.498 | 706497960.7
0.4 | 706.6726 | 706672643.0
0.4005 | 706.8472 | 706847183.3
0.401 | 707.0216 | 707021581.8
0.4015 | 707.1958 | 707195838.8
0.402 | 707.37 | 707369954.7
0.4025 | 707.5439 | 707543929.5
0.403 | 707.7178 | 707717763.7
0.4035 | 707.8915 | 707891457.5
0.404 | 708.065 | 708065011.2
0.4045 | 708.2384 | 708238424.9
0.405 | 708.4117 | 708411699.0
0.4055 | 708.5848 | 708584833.8
0.406 | 708.7578 | 708757829.4
0.4065 | 708.9307 | 708930686.2
0.407 | 709.1034 | 709103404.4
0.4075 | 709.276 | 709275984.3
0.408 | 709.4484 | 709448426.1
0.4085 | 709.6207 | 709620730.1
0.409 | 709.7929 | 709792896.6
0.4095 | 709.9649 | 709964925.7
0.41 | 710.1368 | 710136817.7
0.4105 | 710.3086 | 710308573.0
0.411 | 710.4802 | 710480191.7
0.4115 | 710.6517 | 710651674.2
0.412 | 710.823 | 710823020.6
0.4125 | 710.9942 | 710994231.2
0.413 | 711.1653 | 711165306.2
0.4135 | 711.3362 | 711336246.0
0.414 | 711.5071 | 711507050.7
0.4145 | 711.6777 | 711677720.6
0.415 | 711.8483 | 711848256.0
0.4155 | 712.0187 | 712018657.1
0.416 | 712.1889 | 712188924.1
0.4165 | 712.3591 | 712359057.3
0.417 | 712.5291 | 712529056.9
0.4175 | 712.6989 | 712698923.2
0.418 | 712.8687 | 712868656.4
0.4185 | 713.0383 | 713038256.8
0.419 | 713.2077 | 713207724.6
0.4195 | 713.3771 | 713377060.0
0.42 | 713.5463 | 713546263.3
0.4205 | 713.7153 | 713715334.7
0.421 | 713.8843 | 713884274.5
0.4215 | 714.0531 | 714053082.9
0.422 | 714.2218 | 714221760.1
0.4225 | 714.3903 | 714390306.4
0.423 | 714.5587 | 714558722.0
0.4235 | 714.727 | 714727007.1
0.424 | 714.8952 | 714895162.0
0.4245 | 715.0632 | 715063187.0
0.425 | 715.2311 | 715231082.1
0.4255 | 715.3988 | 715398847.8
0.426 | 715.5665 | 715566484.1
0.4265 | 715.734 | 715733991.4
0.427 | 715.9014 | 715901369.9
0.4275 | 716.0686 | 716068619.8
0.428 | 716.2357 | 716235741.2
0.4285 | 716.4027 | 716402734.6
0.429 | 716.5696 | 716569600.0
0.4295 | 716.7363 | 716736337.8
0.43 | 716.9029 | 716902948.1
0.4305 | 717.0694 | 717069431.2
0.431 | 717.2358 | 717235787.2
0.4315 | 717.402 | 717402016.5
0.432 | 717.5681 | 717568119.2
0.4325 | 717.7341 | 717734095.6
0.433 | 717.8999 | 717899945.9
0.4335 | 718.0657 | 718065670.3
0.434 | 718.2313 | 718231269.0
0.4345 | 718.3967 | 718396742.2
0.435 | 718.5621 | 718562090.3
0.4355 | 718.7273 | 718727313.3
0.436 | 718.8924 | 718892411.6
0.4365 | 719.0574 | 719057385.3
0.437 | 719.2222 | 719222234.6
0.4375 | 719.387 | 719386959.9
0.438 | 719.5516 | 719551561.2
0.4385 | 719.716 | 719716038.8
0.439 | 719.8804 | 719880392.9
0.4395 | 720.0446 | 720044623.7
0.44 | 720.2087 | 720208731.5
0.4405 | 720.3727 | 720372716.5
0.441 | 720.5366 | 720536578.9
0.4415 | 720.7003 | 720700318.8
0.442 | 720.8639 | 720863936.5
0.4425 | 721.0274 | 721027432.3
0.443 | 721.1908 | 721190806.2
0.4435 | 721.3541 | 721354058.6
0.444 | 721.5172 | 721517189.7
0.4445 | 721.6802 | 721680199.6
0.445 | 721.8431 | 721843088.6
0.4455 | 722.0059 | 722005856.8
0.446 | 722.1685 | 722168504.5
0.4465 | 722.331 | 722331031.9
0.447 | 722.4934 | 722493439.2
0.4475 | 722.6557 | 722655726.6
0.448 | 722.8179 | 722817894.3
0.4485 | 722.9799 | 722979942.5
0.449 | 723.1419 | 723141871.5
0.4495 | 723.3037 | 723303681.3
0.45 | 723.4654 | 723465372.3
0.4505 | 723.6269 | 723626944.6
0.451 | 723.7884 | 723788398.4
0.4515 | 723.9497 | 723949733.9
0.452 | 724.111 | 724110951.4
0.4525 | 724.2721 | 724272051.0
0.453 | 724.433 | 724433032.9
0.4535 | 724.5939 | 724593897.4
0.454 | 724.7546 | 724754644.6
0.4545 | 724.9153 | 724915274.7
0.455 | 725.0758 | 725075787.9
0.4555 | 725.2362 | 725236184.5
0.456 | 725.3965 | 725396464.6
0.4565 | 725.5566 | 725556628.4
0.457 | 725.7167 | 725716676.1
0.4575 | 725.8766 | 725876607.9
0.458 | 726.0364 | 726036424.0
0.4585 | 726.1961 | 726196124.6
0.459 | 726.3557 | 726355710.0
0.4595 | 726.5152 | 726515180.1
0.46 | 726.6745 | 726674535.4
0.4605 | 726.8338 | 726833775.9
0.461 | 726.9929 | 726992901.9
0.4615 | 727.1519 | 727151913.6
0.462 | 727.3108 | 727310811.1
0.4625 | 727.4696 | 727469594.6
0.463 | 727.6283 | 727628264.3
0.4635 | 727.7868 | 727786820.5
0.464 | 727.9453 | 727945263.2
0.4645 | 728.1036 | 728103592.7
0.465 | 728.2618 | 728261809.3
0.4655 | 728.4199 | 728419912.9
0.466 | 728.5779 | 728577904.0
0.4665 | 728.7358 | 728735782.5
0.467 | 728.8935 | 728893548.8
0.4675 | 729.0512 | 729051203.0
0.468 | 729.2087 | 729208745.3
0.4685 | 729.3662 | 729366175.9
0.469 | 729.5235 | 729523494.9
0.4695 | 729.6807 | 729680702.6
0.47 | 729.8378 | 729837799.1
0.4705 | 729.9948 | 729994784.6
0.471 | 730.1517 | 730151659.3
0.4715 | 730.3084 | 730308423.4
0.472 | 730.4651 | 730465077.0
0.4725 | 730.6216 | 730621620.4
0.473 | 730.7781 | 730778053.7
0.4735 | 730.9344 | 730934377.1
0.474 | 731.0906 | 731090590.7
0.4745 | 731.2467 | 731246694.8
0.475 | 731.4027 | 731402689.6
0.4755 | 731.5586 | 731558575.1
0.476 | 731.7144 | 731714351.7
0.4765 | 731.87 | 731870019.4
0.477 | 732.0256 | 732025578.4
0.4775 | 732.181 | 732181029.0
0.478 | 732.3364 | 732336371.3
0.4785 | 732.4916 | 732491605.4
0.479 | 732.6467 | 732646731.6
0.4795 | 732.8017 | 732801749.9
0.48 | 732.9567 | 732956660.7
0.4805 | 733.1115 | 733111464.1
0.481 | 733.2662 | 733266160.1
0.4815 | 733.4207 | 733420749.1
0.482 | 733.5752 | 733575231.2
0.4825 | 733.7296 | 733729606.5
0.483 | 733.8839 | 733883875.3
0.4835 | 734.038 | 734038037.6
0.484 | 734.1921 | 734192093.8
0.4845 | 734.346 | 734346043.8
0.485 | 734.4999 | 734499888.0
0.4855 | 734.6536 | 734653626.4
0.486 | 734.8073 | 734807259.3
0.4865 | 734.9608 | 734960786.8
0.487 | 735.1142 | 735114209.0
0.4875 | 735.2675 | 735267526.3
0.488 | 735.4207 | 735420738.6
0.4885 | 735.5738 | 735573846.2
0.489 | 735.7268 | 735726849.3
0.4895 | 735.8797 | 735879747.9
0.49 | 736.0325 | 736032542.4
0.4905 | 736.1852 | 736185232.8
0.491 | 736.3378 | 736337819.3
0.4915 | 736.4903 | 736490302.1
0.492 | 736.6427 | 736642681.3
0.4925 | 736.795 | 736794957.1
0.493 | 736.9471 | 736947129.7
0.4935 | 737.0992 | 737099199.2
0.494 | 737.2512 | 737251165.7
0.4945 | 737.403 | 737403029.6
0.495 | 737.5548 | 737554790.8
0.4955 | 737.7064 | 737706449.6
0.496 | 737.858 | 737858006.2
0.4965 | 738.0095 | 738009460.6
0.497 | 738.1608 | 738160813.1
0.4975 | 738.3121 | 738312063.8
0.498 | 738.4632 | 738463212.9
0.4985 | 738.6143 | 738614260.5
0.499 | 738.7652 | 738765206.7
0.4995 | 738.9161 | 738916051.9
0.5 | 739.0668 | 739066796.0
0.501 | 739.368 | 739367981.9
0.502 | 739.6688 | 739668765.6
0.503 | 739.9691 | 739969148.5
0.504 | 740.2691 | 740269131.8
0.505 | 740.5687 | 740568716.7
0.506 | 740.8679 | 740867904.4
0.507 | 741.1667 | 741166696.1
0.508 | 741.4651 | 741465093.1
0.509 | 741.7631 | 741763096.6
0.51 | 742.0607 | 742060707.8
0.511 | 742.3579 | 742357927.9
0.512 | 742.6548 | 742654758.0
0.513 | 742.9512 | 742951199.4
0.514 | 743.2473 | 743247253.2
0.515 | 743.5429 | 743542920.6
0.516 | 743.8382 | 743838202.9
0.517 | 744.1331 | 744133101.0
0.518 | 744.4276 | 744427616.3
0.519 | 744.7217 | 744721749.9
0.52 | 745.0155 | 745015502.8
0.521 | 745.3089 | 745308876.3
0.522 | 745.6019 | 745601871.5
0.523 | 745.8945 | 745894489.6
0.524 | 746.1867 | 746186731.5
0.525 | 746.4786 | 746478598.6
0.526 | 746.7701 | 746770091.8
0.527 | 747.0612 | 747061212.3
0.528 | 747.352 | 747351961.2
0.529 | 747.6423 | 747642339.7
0.53 | 747.9323 | 747932348.7
0.531 | 748.222 | 748221989.4
0.532 | 748.5113 | 748511262.9
0.533 | 748.8002 | 748800170.2
0.534 | 749.0887 | 749088712.5
0.535 | 749.3769 | 749376890.7
0.536 | 749.6647 | 749664706.0
0.537 | 749.9522 | 749952159.5
0.538 | 750.2393 | 750239252.1
0.539 | 750.526 | 750525985.0
0.54 | 750.8124 | 750812359.1
0.541 | 751.0984 | 751098375.6
0.542 | 751.384 | 751384035.4
0.543 | 751.6693 | 751669339.6
0.544 | 751.9543 | 751954289.2
0.545 | 752.2389 | 752238885.3
0.546 | 752.5231 | 752523128.8
0.547 | 752.807 | 752807020.7
0.548 | 753.0906 | 753090562.2
0.549 | 753.3738 | 753373754.1
0.55 | 753.6566 | 753656597.5
0.551 | 753.9391 | 753939093.4
0.552 | 754.2212 | 754221242.7
0.553 | 754.503 | 754503046.5
0.554 | 754.7845 | 754784505.8
0.555 | 755.0656 | 755065621.4
0.556 | 755.3464 | 755346394.5
0.557 | 755.6268 | 755626825.9
0.558 | 755.9069 | 755906916.6
0.559 | 756.1867 | 756186667.5
0.56 | 756.4661 | 756466079.8
0.561 | 756.7452 | 756745154.2
0.562 | 757.0239 | 757023891.7
0.563 | 757.3023 | 757302293.3
0.564 | 757.5804 | 757580360.0
0.565 | 757.8581 | 757858092.6
0.566 | 758.1355 | 758135492.0
0.567 | 758.4126 | 758412559.3
0.568 | 758.6893 | 758689295.3
0.569 | 758.9657 | 758965701.0
0.57 | 759.2418 | 759241777.2
0.571 | 759.5175 | 759517524.9
0.572 | 759.7929 | 759792945.0
0.573 | 760.068 | 760068038.4
0.574 | 760.3428 | 760342806.0
0.575 | 760.6172 | 760617248.7
0.576 | 760.8914 | 760891367.3
0.577 | 761.1652 | 761165162.8
0.578 | 761.4386 | 761438636.1
0.579 | 761.7118 | 761711787.9
0.58 | 761.9846 | 761984619.3
0.581 | 762.2571 | 762257131.1
0.582 | 762.5293 | 762529324.1
0.583 | 762.8012 | 762801199.2
0.584 | 763.0728 | 763072757.3
0.585 | 763.344 | 763343999.2
0.586 | 763.6149 | 763614925.8
0.587 | 763.8855 | 763885537.9
0.588 | 764.1558 | 764155836.4
0.589 | 764.4258 | 764425822.1
0.59 | 764.6955 | 764695495.9
0.591 | 764.9649 | 764964858.6
0.592 | 765.2339 | 765233911.1
0.593 | 765.5027 | 765502654.0
0.594 | 765.7711 | 765771088.4
0.595 | 766.0392 | 766039215.0
0.596 | 766.307 | 766307034.6
0.597 | 766.5745 | 766574548.1
0.598 | 766.8418 | 766841756.2
0.599 | 767.1087 | 767108659.8
0.6 | 767.3753 | 767375259.7
0.601 | 767.6416 | 767641556.6
0.602 | 767.9076 | 767907551.4
0.603 | 768.1732 | 768173244.9
0.604 | 768.4386 | 768438637.8
0.605 | 768.7037 | 768703731.0
0.606 | 768.9685 | 768968525.2
0.607 | 769.233 | 769233021.3
0.608 | 769.4972 | 769497219.9
0.609 | 769.7611 | 769761121.9
0.61 | 770.0247 | 770024728.1
0.611 | 770.288 | 770288039.1
0.612 | 770.5511 | 770551055.9
0.613 | 770.8138 | 770813779.1
0.614 | 771.0762 | 771076209.5
0.615 | 771.3383 | 771338347.8
0.616 | 771.6002 | 771600194.9
0.617 | 771.8618 | 771861751.4
0.618 | 772.123 | 772123018.2
0.619 | 772.384 | 772383995.9
0.62 | 772.6447 | 772644685.3
0.621 | 772.9051 | 772905087.2
0.622 | 773.1652 | 773165202.2
0.623 | 773.425 | 773425031.1
0.624 | 773.6846 | 773684574.7
0.625 | 773.9438 | 773943833.7
0.626 | 774.2028 | 774202808.7
0.627 | 774.4615 | 774461500.6
0.628 | 774.7199 | 774719910.0
0.629 | 774.978 | 774978037.7
0.63 | 775.2359 | 775235884.3
0.631 | 775.4935 | 775493450.5
0.632 | 775.7507 | 775750737.2
0.633 | 776.0077 | 776007744.9
0.634 | 776.2645 | 776264474.5
0.635 | 776.5209 | 776520926.5
0.636 | 776.7771 | 776777101.7
0.637 | 777.033 | 777033000.7
0.638 | 777.2886 | 777288624.3
0.639 | 777.544 | 777543973.2
0.64 | 777.799 | 777799048.0
0.641 | 778.0538 | 778053849.5
0.642 | 778.3084 | 778308378.2
0.643 | 778.5626 | 778562634.9
0.644 | 778.8166 | 778816620.3
0.645 | 779.0703 | 779070335.0
0.646 | 779.3238 | 779323779.7
0.647 | 779.577 | 779576955.0
0.648 | 779.8299 | 779829861.7
0.649 | 780.0825 | 780082500.4
0.65 | 780.3349 | 780334871.7
0.651 | 780.587 | 780586976.3
0.652 | 780.8388 | 780838814.8
0.653 | 781.0904 | 781090388.0
0.654 | 781.3417 | 781341696.4
0.655 | 781.5927 | 781592740.7
0.656 | 781.8435 | 781843521.6
0.657 | 782.094 | 782094039.7
0.658 | 782.3443 | 782344295.6
0.659 | 782.5943 | 782594290.0
0.66 | 782.844 | 782844023.4
0.661 | 783.0935 | 783093496.6
0.662 | 783.3427 | 783342710.2
0.663 | 783.5917 | 783591664.7
0.664 | 783.8404 | 783840360.9
0.665 | 784.0888 | 784088799.2
0.666 | 784.337 | 784336980.5
0.667 | 784.5849 | 784584905.2
0.668 | 784.8326 | 784832574.0
0.669 | 785.08 | 785079987.5
0.67 | 785.3271 | 785327146.3
0.671 | 785.5741 | 785574051.1
0.672 | 785.8207 | 785820702.3
0.673 | 786.0671 | 786067100.7
0.674 | 786.3132 | 786313246.9
0.675 | 786.5591 | 786559141.3
0.676 | 786.8048 | 786804784.7
0.677 | 787.0502 | 787050177.6
0.678 | 787.2953 | 787295320.7
0.679 | 787.5402 | 787540214.4
0.68 | 787.7849 | 787784859.5
0.681 | 788.0293 | 788029256.4
0.682 | 788.2734 | 788273405.8
0.683 | 788.5173 | 788517308.2
0.684 | 788.761 | 788760964.3
0.685 | 789.0044 | 789004374.5
0.686 | 789.2475 | 789247539.6
0.687 | 789.4905 | 789490460.0
0.688 | 789.7331 | 789733136.3
0.689 | 789.9756 | 789975569.1
0.69 | 790.2178 | 790217759.0
0.691 | 790.4597 | 790459706.5
0.692 | 790.7014 | 790701412.2
0.693 | 790.9429 | 790942876.6
0.694 | 791.1841 | 791184100.4
0.695 | 791.4251 | 791425084.0
0.696 | 791.6658 | 791665828.1
0.697 | 791.9063 | 791906333.1
0.698 | 792.1466 | 792146599.6
0.699 | 792.3866 | 792386628.3
0.7 | 792.6264 | 792626419.5
0.701 | 792.866 | 792865973.9
0.702 | 793.1053 | 793105292.0
0.703 | 793.3444 | 793344374.4
0.704 | 793.5832 | 793583221.5
0.705 | 793.8218 | 793821834.0
0.706 | 794.0602 | 794060212.3
0.707 | 794.2984 | 794298357.0
0.708 | 794.5363 | 794536268.7
0.709 | 794.7739 | 794773947.8
0.71 | 795.0114 | 795011394.9
0.711 | 795.2486 | 795248610.5
0.712 | 795.4856 | 795485595.1
0.713 | 795.7223 | 795722349.3
0.714 | 795.9589 | 795958873.6
0.715 | 796.1952 | 796195168.4
0.716 | 796.4312 | 796431234.4
0.717 | 796.6671 | 796667071.9
0.718 | 796.9027 | 796902681.7
0.719 | 797.1381 | 797138064.0
0.72 | 797.3732 | 797373219.5
0.721 | 797.6081 | 797608148.7
0.722 | 797.8429 | 797842852.1
0.723 | 798.0773 | 798077330.1
0.724 | 798.3116 | 798311583.3
0.725 | 798.5456 | 798545612.2
0.726 | 798.7794 | 798779417.2
0.727 | 799.013 | 799012998.9
0.728 | 799.2464 | 799246357.8
0.729 | 799.4795 | 799479494.3
0.73 | 799.7124 | 799712409.0
0.731 | 799.9451 | 799945102.4
0.732 | 800.1776 | 800177574.8
0.733 | 800.4098 | 800409826.9
0.734 | 800.6419 | 800641859.1
0.735 | 800.8737 | 800873671.9
0.736 | 801.1053 | 801105265.7
0.737 | 801.3366 | 801336641.1
0.738 | 801.5678 | 801567798.5
0.739 | 801.7987 | 801798738.4
0.74 | 802.0295 | 802029461.3
0.741 | 802.26 | 802259967.6
0.742 | 802.4903 | 802490257.8
0.743 | 802.7203 | 802720332.5
0.744 | 802.9502 | 802950192.0
0.745 | 803.1798 | 803179836.8
0.746 | 803.4093 | 803409267.4
0.747 | 803.6385 | 803638484.3
0.748 | 803.8675 | 803867487.9
0.749 | 804.0963 | 804096278.6
0.75 | 804.3249 | 804324857.0
0.751 | 804.5532 | 804553223.5
0.752 | 804.7814 | 804781378.6
0.753 | 805.0093 | 805009322.7
0.754 | 805.2371 | 805237056.2
0.755 | 805.4646 | 805464579.6
0.756 | 805.6919 | 805691893.4
0.757 | 805.919 | 805918998.0
0.758 | 806.1459 | 806145893.8
0.759 | 806.3726 | 806372581.4
0.76 | 806.5991 | 806599061.1
0.761 | 806.8253 | 806825333.4
0.762 | 807.0514 | 807051398.7
0.763 | 807.2773 | 807277257.4
0.764 | 807.5029 | 807502910.1
0.765 | 807.7284 | 807728357.1
0.766 | 807.9536 | 807953598.9
0.767 | 808.1786 | 808178636.0
0.768 | 808.4035 | 808403468.6
0.769 | 808.6281 | 808628097.3
0.77 | 808.8525 | 808852522.6
0.771 | 809.0767 | 809076744.7
0.772 | 809.3008 | 809300764.2
0.773 | 809.5246 | 809524581.5
0.774 | 809.7482 | 809748197.0
0.775 | 809.9716 | 809971611.2
0.776 | 810.1948 | 810194824.3
0.777 | 810.4178 | 810417837.0
0.778 | 810.6406 | 810640649.5
0.779 | 810.8633 | 810863262.4
0.78 | 811.0857 | 811085675.9
0.781 | 811.3079 | 811307890.6
0.782 | 811.5299 | 811529906.9
0.783 | 811.7517 | 811751725.0
0.784 | 811.9733 | 811973345.6
0.785 | 812.1948 | 812194769.0
0.786 | 812.416 | 812415995.5
0.787 | 812.637 | 812637025.6
0.788 | 812.8579 | 812857859.7
0.789 | 813.0785 | 813078498.2
0.79 | 813.2989 | 813298941.5
0.791 | 813.5192 | 813519190.0
0.792 | 813.7392 | 813739244.1
0.793 | 813.9591 | 813959104.2
0.794 | 814.1788 | 814178770.7
0.795 | 814.3982 | 814398244.0
0.796 | 814.6175 | 814617524.5
0.797 | 814.8366 | 814836612.6
0.798 | 815.0555 | 815055508.6
0.799 | 815.2742 | 815274213.0
0.8 | 815.4927 | 815492726.1
0.801 | 815.711 | 815711048.4
0.802 | 815.9292 | 815929180.2
0.803 | 816.1471 | 816147121.9
0.804 | 816.3649 | 816364874.0
0.805 | 816.5824 | 816582436.7
0.806 | 816.7998 | 816799810.4
0.807 | 817.017 | 817016995.6
0.808 | 817.234 | 817233992.7
0.809 | 817.4508 | 817450801.9
0.81 | 817.6674 | 817667423.7
0.811 | 817.8839 | 817883858.5
0.812 | 818.1001 | 818100106.5
0.813 | 818.3162 | 818316168.3
0.814 | 818.532 | 818532044.2
0.815 | 818.7477 | 818747734.5
0.816 | 818.9632 | 818963239.7
0.817 | 819.1786 | 819178560.0
0.818 | 819.3937 | 819393695.9
0.819 | 819.6086 | 819608647.7
0.82 | 819.8234 | 819823415.8
0.821 | 820.038 | 820038000.5
0.822 | 820.2524 | 820252402.3
0.823 | 820.4666 | 820466621.4
0.824 | 820.6807 | 820680658.3
0.825 | 820.8945 | 820894513.2
0.826 | 821.1082 | 821108186.6
0.827 | 821.3217 | 821321678.9
0.828 | 821.535 | 821534990.3
0.829 | 821.7481 | 821748121.2
0.83 | 821.9611 | 821961072.1
0.831 | 822.1738 | 822173843.1
0.832 | 822.3864 | 822386434.8
0.833 | 822.5988 | 822598847.3
0.834 | 822.8111 | 822811081.2
0.835 | 823.0231 | 823023136.7
0.836 | 823.235 | 823235014.2
0.837 | 823.4467 | 823446714.0
0.838 | 823.6582 | 823658236.5
0.839 | 823.8696 | 823869582.0
0.84 | 824.0808 | 824080750.9
0.841 | 824.2917 | 824291743.5
0.842 | 824.5026 | 824502560.2
0.843 | 824.7132 | 824713201.2
0.844 | 824.9237 | 824923667.0
0.845 | 825.134 | 825133957.9
0.846 | 825.3441 | 825344074.1
0.847 | 825.554 | 825554016.1
0.848 | 825.7638 | 825763784.2
0.849 | 825.9734 | 825973378.7
0.85 | 826.1828 | 826182799.9
0.851 | 826.392 | 826392048.2
0.852 | 826.6011 | 826601124.0
0.853 | 826.81 | 826810027.4
0.854 | 827.0188 | 827018759.0
0.855 | 827.2273 | 827227318.9
0.856 | 827.4357 | 827435707.6
0.857 | 827.6439 | 827643925.3
0.858 | 827.852 | 827851972.4
0.859 | 828.0598 | 828059849.2
0.86 | 828.2676 | 828267556.0
0.861 | 828.4751 | 828475093.2
0.862 | 828.6825 | 828682461.1
0.863 | 828.8897 | 828889659.9
0.864 | 829.0967 | 829096690.1
0.865 | 829.3036 | 829303551.9
0.866 | 829.5102 | 829510245.6
0.867 | 829.7168 | 829716771.6
0.868 | 829.9231 | 829923130.2
0.869 | 830.1293 | 830129321.7
0.87 | 830.3353 | 830335346.4
0.871 | 830.5412 | 830541204.6
0.872 | 830.7469 | 830746896.7
0.873 | 830.9524 | 830952422.9
0.874 | 831.1578 | 831157783.6
0.875 | 831.363 | 831362979.0
0.876 | 831.568 | 831568009.5
0.877 | 831.7729 | 831772875.4
0.878 | 831.9776 | 831977577.0
0.879 | 832.1821 | 832182114.6
0.88 | 832.3865 | 832386488.4
0.881 | 832.5907 | 832590698.9
0.882 | 832.7947 | 832794746.3
0.883 | 832.9986 | 832998630.9
0.884 | 833.2024 | 833202353.1
0.885 | 833.4059 | 833405913.0
0.886 | 833.6093 | 833609311.1
0.887 | 833.8125 | 833812547.5
0.888 | 834.0156 | 834015622.7
0.889 | 834.2185 | 834218536.9
0.89 | 834.4213 | 834421290.4
0.891 | 834.6239 | 834623883.5
0.892 | 834.8263 | 834826316.4
0.893 | 835.0286 | 835028589.6
0.894 | 835.2307 | 835230703.3
0.895 | 835.4327 | 835432657.7
0.896 | 835.6345 | 835634453.2
0.897 | 835.8361 | 835836090.0
0.898 | 836.0376 | 836037568.5
0.899 | 836.2389 | 836238888.9
0.9 | 836.4401 | 836440051.6
0.901 | 836.6411 | 836641056.7
0.902 | 836.8419 | 836841904.7
0.903 | 837.0426 | 837042595.7
0.904 | 837.2431 | 837243130.1
0.905 | 837.4435 | 837443508.1
0.906 | 837.6437 | 837643730.1
0.907 | 837.8438 | 837843796.3
0.908 | 838.0437 | 838043707.0
0.909 | 838.2435 | 838243462.4
0.91 | 838.4431 | 838443062.9
0.911 | 838.6425 | 838642508.7
0.912 | 838.8418 | 838841800.2
0.913 | 839.0409 | 839040937.5
0.914 | 839.2399 | 839239921.1
0.915 | 839.4388 | 839438751.0
0.916 | 839.6374 | 839637427.7
0.917 | 839.836 | 839835951.3
0.918 | 840.0343 | 840034322.3
0.919 | 840.2325 | 840232540.7
0.92 | 840.4306 | 840430607.0
0.921 | 840.6285 | 840628521.4
0.922 | 840.8263 | 840826284.1
0.923 | 841.0239 | 841023895.4
0.924 | 841.2214 | 841221355.6
0.925 | 841.4187 | 841418665.0
0.926 | 841.6158 | 841615823.8
0.927 | 841.8128 | 841812832.3
0.928 | 842.0097 | 842009690.8
0.929 | 842.2064 | 842206399.5
0.93 | 842.403 | 842402958.6
0.931 | 842.5994 | 842599368.6
0.932 | 842.7956 | 842795629.5
0.933 | 842.9917 | 842991741.7
0.934 | 843.1877 | 843187705.5
0.935 | 843.3835 | 843383521.1
0.936 | 843.5792 | 843579188.7
0.937 | 843.7747 | 843774708.6
0.938 | 843.9701 | 843970081.2
0.939 | 844.1653 | 844165306.5
0.94 | 844.3604 | 844360385.0
0.941 | 844.5553 | 844555316.8
0.942 | 844.7501 | 844750102.2
0.943 | 844.9447 | 844944741.5
0.944 | 845.1392 | 845139234.9
0.945 | 845.3336 | 845333582.7
0.946 | 845.5278 | 845527785.1
0.947 | 845.7218 | 845721842.3
0.948 | 845.9158 | 845915754.7
0.949 | 846.1095 | 846109522.5
0.95 | 846.3031 | 846303145.9
0.951 | 846.4966 | 846496625.2
0.952 | 846.69 | 846689960.7
0.953 | 846.8832 | 846883152.5
0.954 | 847.0762 | 847076200.9
0.955 | 847.2691 | 847269106.2
0.956 | 847.4619 | 847461868.6
0.957 | 847.6545 | 847654488.4
0.958 | 847.847 | 847846965.8
0.959 | 848.0393 | 848039301.0
0.96 | 848.2315 | 848231494.3
0.961 | 848.4235 | 848423546.0
0.962 | 848.6155 | 848615456.3
0.963 | 848.8072 | 848807225.4
0.964 | 848.9989 | 848998853.5
0.965 | 849.1903 | 849190341.0
0.966 | 849.3817 | 849381688.0
0.967 | 849.5729 | 849572894.8
0.968 | 849.764 | 849763961.6
0.969 | 849.9549 | 849954888.7
0.97 | 850.1457 | 850145676.3
0.971 | 850.3363 | 850336324.6
0.972 | 850.5268 | 850526833.9
0.973 | 850.7172 | 850717204.4
0.974 | 850.9074 | 850907436.3
0.975 | 851.0975 | 851097529.9
0.976 | 851.2875 | 851287485.4
0.977 | 851.4773 | 851477303.1
0.978 | 851.667 | 851666983.1
0.979 | 851.8565 | 851856525.8
0.98 | 852.0459 | 852045931.3
0.981 | 852.2352 | 852235199.8
0.982 | 852.4243 | 852424331.7
0.983 | 852.6133 | 852613327.0
0.984 | 852.8022 | 852802186.2
0.985 | 852.9909 | 852990909.3
0.986 | 853.1795 | 853179496.6
0.987 | 853.3679 | 853367948.4
0.988 | 853.5563 | 853556264.8
0.989 | 853.7444 | 853744446.1
0.99 | 853.9325 | 853932492.6
0.991 | 854.1204 | 854120404.3
0.992 | 854.3082 | 854308181.7
0.993 | 854.4958 | 854495824.8
0.994 | 854.6833 | 854683333.9
0.995 | 854.8707 | 854870709.3
0.996 | 855.058 | 855057951.1
0.997 | 855.2451 | 855245059.6
0.998 | 855.432 | 855432035.0
0.999 | 855.6189 | 855618877.5
1 | 855.8056 | 855805587.3
1.001 | 855.9922 | 855992164.7
1.002 | 856.1786 | 856178609.9
1.003 | 856.3649 | 856364923.0
1.004 | 856.5511 | 856551104.4
1.005 | 856.7372 | 856737154.2
1.006 | 856.9231 | 856923072.6
1.007 | 857.1089 | 857108859.8
1.008 | 857.2945 | 857294516.2
1.009 | 857.48 | 857480041.8
1.01 | 857.6654 | 857665436.9
1.011 | 857.8507 | 857850701.7
1.012 | 858.0358 | 858035836.4
1.013 | 858.2208 | 858220841.3
1.014 | 858.4057 | 858405716.5
1.015 | 858.5905 | 858590462.3
1.016 | 858.7751 | 858775078.9
1.017 | 858.9596 | 858959566.4
1.018 | 859.1439 | 859143925.1
1.019 | 859.3282 | 859328155.2
1.02 | 859.5123 | 859512256.9
1.021 | 859.6962 | 859696230.4
1.022 | 859.8801 | 859880075.9
1.023 | 860.0638 | 860063793.7
1.024 | 860.2474 | 860247383.9
1.025 | 860.4308 | 860430846.7
1.026 | 860.6142 | 860614182.3
1.027 | 860.7974 | 860797391.0
1.028 | 860.9805 | 860980473.0
1.029 | 861.1634 | 861163428.4
1.03 | 861.3463 | 861346257.5
1.031 | 861.529 | 861528960.4
1.032 | 861.7115 | 861711537.4
1.033 | 861.894 | 861893988.7
1.034 | 862.0763 | 862076314.4
1.035 | 862.2585 | 862258514.8
1.036 | 862.4406 | 862440590.0
1.037 | 862.6225 | 862622540.3
1.038 | 862.8044 | 862804365.9
1.039 | 862.9861 | 862986067.0
1.04 | 863.1676 | 863167643.7
1.041 | 863.3491 | 863349096.2
1.042 | 863.5304 | 863530424.8
1.043 | 863.7116 | 863711629.7
1.044 | 863.8927 | 863892711.0
1.045 | 864.0737 | 864073669.0
1.046 | 864.2545 | 864254503.8
1.047 | 864.4352 | 864435215.6
1.048 | 864.6158 | 864615804.6
1.049 | 864.7963 | 864796271.1
1.05 | 864.9766 | 864976615.2
1.051 | 865.1568 | 865156837.1
1.052 | 865.3369 | 865336937.0
1.053 | 865.5169 | 865516915.1
1.054 | 865.6968 | 865696771.5
1.055 | 865.8765 | 865876506.6
1.056 | 866.0561 | 866056120.4
1.057 | 866.2356 | 866235613.1
1.058 | 866.415 | 866414985.0
1.059 | 866.5942 | 866594236.2
1.06 | 866.7734 | 866773367.0
1.061 | 866.9524 | 866952377.4
1.062 | 867.1313 | 867131267.8
1.063 | 867.31 | 867310038.2
1.064 | 867.4887 | 867488688.9
1.065 | 867.6672 | 867667220.1
1.066 | 867.8456 | 867845631.9
1.067 | 868.0239 | 868023924.5
1.068 | 868.2021 | 868202098.1
1.069 | 868.3802 | 868380153.0
1.07 | 868.5581 | 868558089.2
1.071 | 868.7359 | 868735907.0
1.072 | 868.9136 | 868913606.5
1.073 | 869.0912 | 869091187.9
1.074 | 869.2687 | 869268651.5
1.075 | 869.446 | 869445997.3
1.076 | 869.6232 | 869623225.7
1.077 | 869.8003 | 869800336.7
1.078 | 869.9773 | 869977330.5
1.079 | 870.1542 | 870154207.3
1.08 | 870.331 | 870330967.3
1.081 | 870.5076 | 870507610.7
1.082 | 870.6841 | 870684137.7
1.083 | 870.8605 | 870860548.4
1.084 | 871.0368 | 871036843.0
1.085 | 871.213 | 871213021.6
1.086 | 871.3891 | 871389084.6
1.087 | 871.565 | 871565032.0
1.088 | 871.7409 | 871740863.9
1.089 | 871.9166 | 871916580.7
1.09 | 872.0922 | 872092182.5
1.091 | 872.2677 | 872267669.4
1.092 | 872.443 | 872443041.6
1.093 | 872.6183 | 872618299.3
1.094 | 872.7934 | 872793442.7
1.095 | 872.9685 | 872968471.9
1.096 | 873.1434 | 873143387.1
1.097 | 873.3182 | 873318188.5
1.098 | 873.4929 | 873492876.2
1.099 | 873.6675 | 873667450.5
1.1 | 873.8419 | 873841911.4
1.101 | 874.0163 | 874016259.3
1.102 | 874.1905 | 874190494.1
1.103 | 874.3646 | 874364616.2
1.104 | 874.5386 | 874538625.7
1.105 | 874.7125 | 874712522.7
1.106 | 874.8863 | 874886307.4
1.107 | 875.06 | 875059980.0
1.108 | 875.2335 | 875233540.7
1.109 | 875.407 | 875406989.5
1.11 | 875.5803 | 875580326.8
1.111 | 875.7536 | 875753552.6
1.112 | 875.9267 | 875926667.1
1.113 | 876.0997 | 876099670.5
1.114 | 876.2726 | 876272563.0
1.115 | 876.4453 | 876445344.7
1.116 | 876.618 | 876618015.8
1.117 | 876.7906 | 876790576.4
1.118 | 876.963 | 876963026.7
1.119 | 877.1354 | 877135366.9
1.12 | 877.3076 | 877307597.1
1.121 | 877.4797 | 877479717.5
1.122 | 877.6517 | 877651728.3
1.123 | 877.8236 | 877823629.6
1.124 | 877.9954 | 877995421.6
1.125 | 878.1671 | 878167104.5
1.126 | 878.3387 | 878338678.3
1.127 | 878.5101 | 878510143.4
1.128 | 878.6815 | 878681499.7
1.129 | 878.8527 | 878852747.6
1.13 | 879.0239 | 879023887.0
1.131 | 879.1949 | 879194918.3
1.132 | 879.3658 | 879365841.6
1.133 | 879.5367 | 879536657.0
1.134 | 879.7074 | 879707364.7
1.135 | 879.878 | 879877964.8
1.136 | 880.0485 | 880048457.5
1.137 | 880.2188 | 880218843.0
1.138 | 880.3891 | 880389121.3
1.139 | 880.5593 | 880559292.8
1.14 | 880.7294 | 880729357.5
1.141 | 880.8993 | 880899315.5
1.142 | 881.0692 | 881069167.1
1.143 | 881.2389 | 881238912.4
1.144 | 881.4086 | 881408551.5
1.145 | 881.5781 | 881578084.6
1.146 | 881.7475 | 881747511.9
1.147 | 881.9168 | 881916833.5
1.148 | 882.086 | 882086049.5
1.149 | 882.2552 | 882255160.2
1.15 | 882.4242 | 882424165.6
1.151 | 882.5931 | 882593065.9
1.152 | 882.7619 | 882761861.3
1.153 | 882.9306 | 882930551.9
1.154 | 883.0991 | 883099137.9
1.155 | 883.2676 | 883267619.4
1.156 | 883.436 | 883435996.6
1.157 | 883.6043 | 883604269.6
1.158 | 883.7724 | 883772438.6
1.159 | 883.9405 | 883940503.7
1.16 | 884.1085 | 884108465.1
1.161 | 884.2763 | 884276322.8
1.162 | 884.4441 | 884444077.2
1.163 | 884.6117 | 884611728.2
1.164 | 884.7793 | 884779276.2
1.165 | 884.9467 | 884946721.1
1.166 | 885.1141 | 885114063.2
1.167 | 885.2813 | 885281302.6
1.168 | 885.4484 | 885448439.4
1.169 | 885.6155 | 885615473.9
1.17 | 885.7824 | 885782406.0
1.171 | 885.9492 | 885949236.1
1.172 | 886.116 | 886115964.2
1.173 | 886.2826 | 886282590.5
1.174 | 886.4491 | 886449115.1
1.175 | 886.6155 | 886615538.1
1.176 | 886.7819 | 886781859.8
1.177 | 886.9481 | 886948080.2
1.178 | 887.1142 | 887114199.6
1.179 | 887.2802 | 887280217.9
1.18 | 887.4461 | 887446135.4
1.181 | 887.612 | 887611952.3
1.182 | 887.7777 | 887777668.6
1.183 | 887.9433 | 887943284.6
1.184 | 888.1088 | 888108800.2
1.185 | 888.2742 | 888274215.8
1.186 | 888.4395 | 888439531.4
1.187 | 888.6047 | 888604747.1
1.188 | 888.7699 | 888769863.2
1.189 | 888.9349 | 888934879.7
1.19 | 889.0998 | 889099796.8
1.191 | 889.2646 | 889264614.7
1.192 | 889.4293 | 889429333.4
1.193 | 889.594 | 889593953.1
1.194 | 889.7585 | 889758473.9
1.195 | 889.9229 | 889922896.1
1.196 | 890.0872 | 890087219.6
1.197 | 890.2514 | 890251444.7
1.198 | 890.4156 | 890415571.5
1.199 | 890.5796 | 890579600.1
1.2 | 890.7435 | 890743530.7
1.201 | 890.9074 | 890907363.4
1.202 | 891.0711 | 891071098.3
1.203 | 891.2347 | 891234735.6
1.204 | 891.3983 | 891398275.5
1.205 | 891.5617 | 891561717.9
1.206 | 891.7251 | 891725063.1
1.207 | 891.8883 | 891888311.3
1.208 | 892.0515 | 892051462.5
1.209 | 892.2145 | 892214516.8
1.21 | 892.3775 | 892377474.5
1.211 | 892.5403 | 892540335.6
1.212 | 892.7031 | 892703100.3
1.213 | 892.8658 | 892865768.7
1.214 | 893.0283 | 893028341.0
1.215 | 893.1908 | 893190817.2
1.216 | 893.3532 | 893353197.6
1.217 | 893.5155 | 893515482.1
1.218 | 893.6777 | 893677671.1
1.219 | 893.8398 | 893839764.5
1.22 | 894.0018 | 894001762.6
1.221 | 894.1637 | 894163665.5
1.222 | 894.3255 | 894325473.2
1.223 | 894.4872 | 894487186.0
1.224 | 894.6488 | 894648803.9
1.225 | 894.8103 | 894810327.0
1.226 | 894.9718 | 894971755.6
1.227 | 895.1331 | 895133089.8
1.228 | 895.2943 | 895294329.6
1.229 | 895.4555 | 895455475.2
1.23 | 895.6165 | 895616526.7
1.231 | 895.7775 | 895777484.2
1.232 | 895.9383 | 895938348.0
1.233 | 896.0991 | 896099118.0
1.234 | 896.2598 | 896259794.5
1.235 | 896.4204 | 896420377.5
1.236 | 896.5809 | 896580867.2
1.237 | 896.7413 | 896741263.8
1.238 | 896.9016 | 896901567.2
1.239 | 897.0618 | 897061777.7
1.24 | 897.2219 | 897221895.4
1.241 | 897.3819 | 897381920.4
1.242 | 897.5419 | 897541852.9
1.243 | 897.7017 | 897701692.9
1.244 | 897.8614 | 897861440.6
1.245 | 898.0211 | 898021096.1
1.246 | 898.1807 | 898180659.5
1.247 | 898.3401 | 898340131.0
1.248 | 898.4995 | 898499510.6
1.249 | 898.6588 | 898658798.6
1.25 | 898.818 | 898817995.0
1.251 | 898.9771 | 898977099.9
1.252 | 899.1361 | 899136113.5
1.253 | 899.295 | 899295035.9
1.254 | 899.4539 | 899453867.2
1.255 | 899.6126 | 899612607.5
1.256 | 899.7713 | 899771256.9
1.257 | 899.9298 | 899929815.7
1.258 | 900.0883 | 900088283.8
1.259 | 900.2467 | 900246661.5
1.26 | 900.4049 | 900404948.7
1.261 | 900.5631 | 900563145.8
1.262 | 900.7213 | 900721252.7
1.263 | 900.8793 | 900879269.6
1.264 | 901.0372 | 901037196.6
1.265 | 901.195 | 901195033.8
1.266 | 901.3528 | 901352781.4
1.267 | 901.5104 | 901510439.5
1.268 | 901.668 | 901668008.1
1.269 | 901.8255 | 901825487.5
1.27 | 901.9829 | 901982877.6
1.271 | 902.1402 | 902140178.7
1.272 | 902.2974 | 902297390.9
1.273 | 902.4545 | 902454514.2
1.274 | 902.6115 | 902611548.8
1.275 | 902.7685 | 902768494.8
1.276 | 902.9254 | 902925352.3
1.277 | 903.0821 | 903082121.5
1.278 | 903.2388 | 903238802.4
1.279 | 903.3954 | 903395395.2
1.28 | 903.5519 | 903551900.0
1.281 | 903.7083 | 903708316.8
1.282 | 903.8646 | 903864645.9
1.283 | 904.0209 | 904020887.3
1.284 | 904.177 | 904177041.1
1.285 | 904.3331 | 904333107.5
1.286 | 904.4891 | 904489086.6
1.287 | 904.645 | 904644978.4
1.288 | 904.8008 | 904800783.2
1.289 | 904.9565 | 904956500.9
1.29 | 905.1121 | 905112131.8
1.291 | 905.2677 | 905267675.9
1.292 | 905.4231 | 905423133.3
1.293 | 905.5785 | 905578504.2
1.294 | 905.7338 | 905733788.7
1.295 | 905.889 | 905888986.8
1.296 | 906.0441 | 906044098.7
1.297 | 906.1991 | 906199124.6
1.298 | 906.3541 | 906354064.4
1.299 | 906.5089 | 906508918.4
1.3 | 906.6637 | 906663686.6
1.301 | 906.8184 | 906818369.2
1.302 | 906.973 | 906972966.2
1.303 | 907.1275 | 907127477.8
1.304 | 907.2819 | 907281904.1
1.305 | 907.4362 | 907436245.1
1.306 | 907.5905 | 907590501.0
1.307 | 907.7447 | 907744672.0
1.308 | 907.8988 | 907898758.0
1.309 | 908.0528 | 908052759.3
1.31 | 908.2067 | 908206675.9
1.311 | 908.3605 | 908360507.9
1.312 | 908.5143 | 908514255.5
1.313 | 908.6679 | 908667918.8
1.314 | 908.8215 | 908821497.8
1.315 | 908.975 | 908974992.6
1.316 | 909.1284 | 909128403.5
1.317 | 909.2817 | 909281730.4
1.318 | 909.435 | 909434973.5
1.319 | 909.5881 | 909588132.9
1.32 | 909.7412 | 909741208.7
1.321 | 909.8942 | 909894201.0
1.322 | 910.0471 | 910047109.9
1.323 | 910.1999 | 910199935.5
1.324 | 910.3527 | 910352678.0
1.325 | 910.5053 | 910505337.4
1.326 | 910.6579 | 910657913.8
1.327 | 910.8104 | 910810407.3
1.328 | 910.9628 | 910962818.1
1.329 | 911.1151 | 911115146.3
1.33 | 911.2674 | 911267391.9
1.331 | 911.4196 | 911419555.0
1.332 | 911.5716 | 911571635.8
1.333 | 911.7236 | 911723634.4
1.334 | 911.8756 | 911875550.8
1.335 | 912.0274 | 912027385.2
1.336 | 912.1791 | 912179137.7
1.337 | 912.3308 | 912330808.3
1.338 | 912.4824 | 912482397.2
1.339 | 912.6339 | 912633904.5
1.34 | 912.7853 | 912785330.3
1.341 | 912.9367 | 912936674.7
1.342 | 913.0879 | 913087937.7
1.343 | 913.2391 | 913239119.5
1.344 | 913.3902 | 913390220.3
1.345 | 913.5412 | 913541240.0
1.346 | 913.6922 | 913692178.8
1.347 | 913.843 | 913843036.7
1.348 | 913.9938 | 913993814.0
1.349 | 914.1445 | 914144510.7
1.35 | 914.2951 | 914295126.8
1.351 | 914.4457 | 914445662.5
1.352 | 914.5961 | 914596118.0
1.353 | 914.7465 | 914746493.2
1.354 | 914.8968 | 914896788.3
1.355 | 915.047 | 915047003.4
1.356 | 915.1971 | 915197138.6
1.357 | 915.3472 | 915347193.9
1.358 | 915.4972 | 915497169.6
1.359 | 915.6471 | 915647065.6
1.36 | 915.7969 | 915796882.1
1.361 | 915.9466 | 915946619.2
1.362 | 916.0963 | 916096277.0
1.363 | 916.2459 | 916245855.5
1.364 | 916.3954 | 916395354.9
1.365 | 916.5448 | 916544775.3
1.366 | 916.6941 | 916694116.7
1.367 | 916.8434 | 916843379.3
1.368 | 916.9926 | 916992563.2
1.369 | 917.1417 | 917141668.4
1.37 | 917.2907 | 917290695.1
1.371 | 917.4396 | 917439643.3
1.372 | 917.5885 | 917588513.1
1.373 | 917.7373 | 917737304.7
1.374 | 917.886 | 917886018.2
1.375 | 918.0347 | 918034653.5
1.376 | 918.1832 | 918183210.9
1.377 | 918.3317 | 918331690.4
1.378 | 918.4801 | 918480092.1
1.379 | 918.6284 | 918628416.2
1.38 | 918.7767 | 918776662.6
1.381 | 918.9248 | 918924831.5
1.382 | 919.0729 | 919072923.1
1.383 | 919.2209 | 919220937.3
1.384 | 919.3689 | 919368874.3
1.385 | 919.5167 | 919516734.1
1.386 | 919.6645 | 919664517.0
1.387 | 919.8122 | 919812222.9
1.388 | 919.9599 | 919959851.9
1.389 | 920.1074 | 920107404.2
1.39 | 920.2549 | 920254879.8
1.391 | 920.4023 | 920402278.9
1.392 | 920.5496 | 920549601.5
1.393 | 920.6968 | 920696847.7
1.394 | 920.844 | 920844017.6
1.395 | 920.9911 | 920991111.3
1.396 | 921.1381 | 921138128.9
1.397 | 921.2851 | 921285070.5
1.398 | 921.4319 | 921431936.2
1.399 | 921.5787 | 921578726.0
1.4 | 921.7254 | 921725440.1
1.401 | 921.8721 | 921872078.5
1.402 | 922.0186 | 922018641.4
1.403 | 922.1651 | 922165128.7
1.404 | 922.3115 | 922311540.8
1.405 | 922.4579 | 922457877.5
1.406 | 922.6041 | 922604139.0
1.407 | 922.7503 | 922750325.4
1.408 | 922.8964 | 922896436.8
1.409 | 923.0425 | 923042473.2
1.41 | 923.1884 | 923188434.8
1.411 | 923.3343 | 923334321.7
1.412 | 923.4801 | 923480133.9
1.413 | 923.6259 | 923625871.5
1.414 | 923.7715 | 923771534.6
1.415 | 923.9171 | 923917123.3
1.416 | 924.0626 | 924062637.7
1.417 | 924.2081 | 924208077.9
1.418 | 924.3534 | 924353443.9
1.419 | 924.4987 | 924498735.9
1.42 | 924.644 | 924643954.0
1.421 | 924.7891 | 924789098.1
1.422 | 924.9342 | 924934168.5
1.423 | 925.0792 | 925079165.2
1.424 | 925.2241 | 925224088.3
1.425 | 925.3689 | 925368937.8
1.426 | 925.5137 | 925513713.9
1.427 | 925.6584 | 925658416.7
1.428 | 925.803 | 925803046.2
1.429 | 925.9476 | 925947602.5
1.43 | 926.0921 | 926092085.7
1.431 | 926.2365 | 926236495.9
1.432 | 926.3808 | 926380833.2
1.433 | 926.5251 | 926525097.6
1.434 | 926.6693 | 926669289.3
1.435 | 926.8134 | 926813408.3
1.436 | 926.9575 | 926957454.8
1.437 | 927.1014 | 927101428.8
1.438 | 927.2453 | 927245330.3
1.439 | 927.3892 | 927389159.5
1.44 | 927.5329 | 927532916.5
1.441 | 927.6766 | 927676601.3
1.442 | 927.8202 | 927820214.1
1.443 | 927.9638 | 927963754.8
1.444 | 928.1072 | 928107223.7
1.445 | 928.2506 | 928250620.7
1.446 | 928.3939 | 928393946.0
1.447 | 928.5372 | 928537199.6
1.448 | 928.6804 | 928680381.7
1.449 | 928.8235 | 928823492.2
1.45 | 928.9665 | 928966531.4
1.451 | 929.1095 | 929109499.3
1.452 | 929.2524 | 929252395.9
1.453 | 929.3952 | 929395221.3
1.454 | 929.538 | 929537975.7
1.455 | 929.6807 | 929680659.0
1.456 | 929.8233 | 929823271.5
1.457 | 929.9658 | 929965813.1
1.458 | 930.1083 | 930108284.0
1.459 | 930.2507 | 930250684.2
1.46 | 930.393 | 930393013.8
1.461 | 930.5353 | 930535273.0
1.462 | 930.6775 | 930677461.7
1.463 | 930.8196 | 930819580.0
1.464 | 930.9616 | 930961628.1
1.465 | 931.1036 | 931103606.1
1.466 | 931.2455 | 931245513.9
1.467 | 931.3874 | 931387351.7
1.468 | 931.5291 | 931529119.5
1.469 | 931.6708 | 931670817.5
1.47 | 931.8124 | 931812445.7
1.471 | 931.954 | 931954004.3
1.472 | 932.0955 | 932095493.2
1.473 | 932.2369 | 932236912.5
1.474 | 932.3783 | 932378262.4
1.475 | 932.5195 | 932519542.9
1.476 | 932.6608 | 932660754.1
1.477 | 932.8019 | 932801896.1
1.478 | 932.943 | 932942969.0
1.479 | 933.084 | 933083972.8
1.48 | 933.2249 | 933224907.6
1.481 | 933.3658 | 933365773.4
1.482 | 933.5066 | 933506570.5
1.483 | 933.6473 | 933647298.8
1.484 | 933.788 | 933787958.4
1.485 | 933.9285 | 933928549.4
1.486 | 934.0691 | 934069071.9
1.487 | 934.2095 | 934209526.0
1.488 | 934.3499 | 934349911.7
1.489 | 934.4902 | 934490229.1
1.49 | 934.6305 | 934630478.3
1.491 | 934.7707 | 934770659.4
1.492 | 934.9108 | 934910772.4
1.493 | 935.0508 | 935050817.4
1.494 | 935.1908 | 935190794.6
1.495 | 935.3307 | 935330703.9
1.496 | 935.4705 | 935470545.4
1.497 | 935.6103 | 935610319.3
1.498 | 935.75 | 935750025.6
1.499 | 935.8897 | 935889664.3
1.5 | 936.0292 | 936029235.6
1.501 | 936.1687 | 936168739.6
1.502 | 936.3082 | 936308176.2
1.503 | 936.4475 | 936447545.7
1.504 | 936.5868 | 936586848.0
1.505 | 936.7261 | 936726083.2
1.506 | 936.8653 | 936865251.4
1.507 | 937.0044 | 937004352.7
1.508 | 937.1434 | 937143387.1
1.509 | 937.2824 | 937282354.8
1.51 | 937.4213 | 937421255.8
1.511 | 937.5601 | 937560090.2
1.512 | 937.6989 | 937698858.0
1.513 | 937.8376 | 937837559.4
1.514 | 937.9762 | 937976194.3
1.515 | 938.1148 | 938114763.0
1.516 | 938.2533 | 938253265.3
1.517 | 938.3917 | 938391701.5
1.518 | 938.5301 | 938530071.6
1.519 | 938.6684 | 938668375.7
1.52 | 938.8066 | 938806613.8
1.521 | 938.9448 | 938944786.0
1.522 | 939.0829 | 939082892.4
1.523 | 939.2209 | 939220933.1
1.524 | 939.3589 | 939358908.1
1.525 | 939.4968 | 939496817.5
1.526 | 939.6347 | 939634661.4
1.527 | 939.7724 | 939772439.8
1.528 | 939.9102 | 939910152.9
1.529 | 940.0478 | 940047800.7
1.53 | 940.1854 | 940185383.2
1.531 | 940.3229 | 940322900.5
1.532 | 940.4604 | 940460352.8
1.533 | 940.5977 | 940597740.1
1.534 | 940.7351 | 940735062.4
1.535 | 940.8723 | 940872319.8
1.536 | 941.0095 | 941009512.4
1.537 | 941.1466 | 941146640.3
1.538 | 941.2837 | 941283703.6
1.539 | 941.4207 | 941420702.2
1.54 | 941.5576 | 941557636.3
1.541 | 941.6945 | 941694506.0
1.542 | 941.8313 | 941831311.3
1.543 | 941.9681 | 941968052.3
1.544 | 942.1047 | 942104729.0
1.545 | 942.2413 | 942241341.6
1.546 | 942.3779 | 942377890.1
1.547 | 942.5144 | 942514374.5
1.548 | 942.6508 | 942650795.0
1.549 | 942.7872 | 942787151.6
1.55 | 942.9234 | 942923444.4
1.551 | 943.0597 | 943059673.4
1.552 | 943.1958 | 943195838.8
1.553 | 943.3319 | 943331940.5
1.554 | 943.468 | 943467978.7
1.555 | 943.604 | 943603953.4
1.556 | 943.7399 | 943739864.8
1.557 | 943.8757 | 943875712.7
1.558 | 944.0115 | 944011497.4
1.559 | 944.1472 | 944147218.9
1.56 | 944.2829 | 944282877.3
1.561 | 944.4185 | 944418472.6
1.562 | 944.554 | 944554005.0
1.563 | 944.6895 | 944689474.3
1.564 | 944.8249 | 944824880.9
1.565 | 944.9602 | 944960224.6
1.566 | 945.0955 | 945095505.6
1.567 | 945.2307 | 945230724.0
1.568 | 945.3659 | 945365879.7
1.569 | 945.501 | 945500973.0
1.57 | 945.636 | 945636003.8
1.571 | 945.771 | 945770972.2
1.572 | 945.9059 | 945905878.3
1.573 | 946.0407 | 946040722.1
1.574 | 946.1755 | 946175503.7
1.575 | 946.3102 | 946310223.3
1.576 | 946.4449 | 946444880.7
1.577 | 946.5795 | 946579476.2
1.578 | 946.714 | 946714009.8
1.579 | 946.8485 | 946848481.5
1.58 | 946.9829 | 946982891.4
1.581 | 947.1172 | 947117239.6
1.582 | 947.2515 | 947251526.1
1.583 | 947.3858 | 947385751.0
1.584 | 947.5199 | 947519914.5
1.585 | 947.654 | 947654016.4
1.586 | 947.7881 | 947788057.0
1.587 | 947.922 | 947922036.2
1.588 | 948.056 | 948055954.2
1.589 | 948.1898 | 948189810.9
1.59 | 948.3236 | 948323606.6
1.591 | 948.4573 | 948457341.1
1.592 | 948.591 | 948591014.7
1.593 | 948.7246 | 948724627.3
1.594 | 948.8582 | 948858179.0
1.595 | 948.9917 | 948991670.0
1.596 | 949.1251 | 949125100.1
1.597 | 949.2585 | 949258469.6
1.598 | 949.3918 | 949391778.5
1.599 | 949.525 | 949525026.8
1.6 | 949.6582 | 949658214.7
1.601 | 949.7913 | 949791342.1
1.602 | 949.9244 | 949924409.1
1.603 | 950.0574 | 950057415.9
1.604 | 950.1904 | 950190362.4
1.605 | 950.3232 | 950323248.7
1.606 | 950.4561 | 950456074.9
1.607 | 950.5888 | 950588841.1
1.608 | 950.7215 | 950721547.3
1.609 | 950.8542 | 950854193.5
1.61 | 950.9868 | 950986780.0
1.611 | 951.1193 | 951119306.6
1.612 | 951.2518 | 951251773.5
1.613 | 951.3842 | 951384180.7
1.614 | 951.5165 | 951516528.3
1.615 | 951.6488 | 951648816.3
1.616 | 951.781 | 951781044.9
1.617 | 951.9132 | 951913214.1
1.618 | 952.0453 | 952045323.9
1.619 | 952.1774 | 952177374.4
1.62 | 952.3094 | 952309365.6
1.621 | 952.4413 | 952441297.7
1.622 | 952.5732 | 952573170.7
1.623 | 952.705 | 952704984.6
1.624 | 952.8367 | 952836739.6
1.625 | 952.9684 | 952968435.6
1.626 | 953.1001 | 953100072.7
1.627 | 953.2317 | 953231651.1
1.628 | 953.3632 | 953363170.7
1.629 | 953.4946 | 953494631.6
1.63 | 953.626 | 953626033.9
1.631 | 953.7574 | 953757377.6
1.632 | 953.8887 | 953888662.8
1.633 | 954.0199 | 954019889.6
1.634 | 954.1511 | 954151058.0
1.635 | 954.2822 | 954282168.1
1.636 | 954.4132 | 954413220.0
1.637 | 954.5442 | 954544213.6
1.638 | 954.6751 | 954675149.1
1.639 | 954.806 | 954806026.5
1.64 | 954.9368 | 954936845.9
1.641 | 955.0676 | 955067607.3
1.642 | 955.1983 | 955198310.8
1.643 | 955.329 | 955328956.5
1.644 | 955.4595 | 955459544.4
1.645 | 955.5901 | 955590074.6
1.646 | 955.7205 | 955720547.1
1.647 | 955.851 | 955850962.1
1.648 | 955.9813 | 955981319.4
1.649 | 956.1116 | 956111619.3
1.65 | 956.2419 | 956241861.8
1.651 | 956.372 | 956372046.9
1.652 | 956.5022 | 956502174.7
1.653 | 956.6322 | 956632245.2
1.654 | 956.7623 | 956762258.5
1.655 | 956.8922 | 956892214.8
1.656 | 957.0221 | 957022113.9
1.657 | 957.152 | 957151956.0
1.658 | 957.2817 | 957281741.2
1.659 | 957.4115 | 957411469.4
1.66 | 957.5411 | 957541140.8
1.661 | 957.6708 | 957670755.5
1.662 | 957.8003 | 957800313.4
1.663 | 957.9298 | 957929814.6
1.664 | 958.0593 | 958059259.2
1.665 | 958.1886 | 958188647.3
1.666 | 958.318 | 958317978.8
1.667 | 958.4473 | 958447254.0
1.668 | 958.5765 | 958576472.7
1.669 | 958.7056 | 958705635.1
1.67 | 958.8347 | 958834741.3
1.671 | 958.9638 | 958963791.2
1.672 | 959.0928 | 959092785.0
1.673 | 959.2217 | 959221722.7
1.674 | 959.3506 | 959350604.3
1.675 | 959.4794 | 959479430.0
1.676 | 959.6082 | 959608199.7
1.677 | 959.7369 | 959736913.6
1.678 | 959.8656 | 959865571.6
1.679 | 959.9942 | 959994173.9
1.68 | 960.1227 | 960122720.5
1.681 | 960.2512 | 960251211.4
1.682 | 960.3796 | 960379646.7
1.683 | 960.508 | 960508026.6
1.684 | 960.6364 | 960636350.9
1.685 | 960.7646 | 960764619.8
1.686 | 960.8928 | 960892833.3
1.687 | 961.021 | 961020991.5
1.688 | 961.1491 | 961149094.5
1.689 | 961.2771 | 961277142.3
1.69 | 961.4051 | 961405134.9
1.691 | 961.5331 | 961533072.4
1.692 | 961.661 | 961660954.9
1.693 | 961.7888 | 961788782.4
1.694 | 961.9166 | 961916555.0
1.695 | 962.0443 | 962044272.7
1.696 | 962.1719 | 962171935.5
1.697 | 962.2995 | 962299543.7
1.698 | 962.4271 | 962427097.1
1.699 | 962.5546 | 962554595.9
1.7 | 962.682 | 962682040.0
1.702 | 962.9368 | 962936764.8
1.704 | 963.1913 | 963191271.8
1.706 | 963.4456 | 963445561.5
1.708 | 963.6996 | 963699634.3
1.71 | 963.9535 | 963953490.6
1.712 | 964.2071 | 964207130.9
1.714 | 964.4606 | 964460555.7
1.716 | 964.7138 | 964713765.2
1.718 | 964.9668 | 964966760.0
1.72 | 965.2195 | 965219540.5
1.722 | 965.4721 | 965472107.1
1.724 | 965.7245 | 965724460.2
1.726 | 965.9766 | 965976600.2
1.728 | 966.2285 | 966228527.6
1.73 | 966.4802 | 966480242.7
1.732 | 966.7317 | 966731746.0
1.734 | 966.983 | 966983038.0
1.736 | 967.2341 | 967234118.9
1.738 | 967.485 | 967484989.2
1.74 | 967.7356 | 967735649.4
1.742 | 967.9861 | 967986099.8
1.744 | 968.2363 | 968236340.9
1.746 | 968.4864 | 968486373.0
1.748 | 968.7362 | 968736196.6
1.75 | 968.9858 | 968985812.1
1.752 | 969.2352 | 969235219.8
1.754 | 969.4844 | 969484420.1
1.756 | 969.7334 | 969733413.6
1.758 | 969.9822 | 969982200.5
1.76 | 970.2308 | 970230781.2
1.762 | 970.4792 | 970479156.3
1.764 | 970.7273 | 970727326.0
1.766 | 970.9753 | 970975290.7
1.768 | 971.2231 | 971223050.9
1.77 | 971.4706 | 971470606.9
1.772 | 971.718 | 971717959.1
1.774 | 971.9651 | 971965107.9
1.776 | 972.2121 | 972212053.8
1.778 | 972.4588 | 972458797.0
1.78 | 972.7053 | 972705338.0
1.782 | 972.9517 | 972951677.2
1.784 | 973.1978 | 973197814.9
1.786 | 973.4438 | 973443751.5
1.788 | 973.6895 | 973689487.4
1.79 | 973.935 | 973935023.1
1.792 | 974.1804 | 974180358.7
1.794 | 974.4255 | 974425494.9
1.796 | 974.6704 | 974670431.8
1.798 | 974.9152 | 974915170.0
1.8 | 975.1597 | 975159709.7
1.802 | 975.4041 | 975404051.4
1.804 | 975.6482 | 975648195.4
1.806 | 975.8921 | 975892142.0
1.808 | 976.1359 | 976135891.8
1.81 | 976.3794 | 976379444.9
1.812 | 976.6228 | 976622801.9
1.814 | 976.866 | 976865963.0
1.816 | 977.1089 | 977108928.6
1.818 | 977.3517 | 977351699.2
1.82 | 977.5943 | 977594275.0
1.822 | 977.8367 | 977836656.4
1.824 | 978.0788 | 978078843.8
1.826 | 978.3208 | 978320837.5
1.828 | 978.5626 | 978562637.9
1.83 | 978.8042 | 978804245.4
1.832 | 979.0457 | 979045660.3
1.834 | 979.2869 | 979286883.0
1.836 | 979.5279 | 979527913.8
1.838 | 979.7688 | 979768753.1
1.84 | 980.0094 | 980009401.3
1.842 | 980.2499 | 980249858.6
1.844 | 980.4901 | 980490125.5
1.846 | 980.7302 | 980730202.2
1.848 | 980.9701 | 980970089.2
1.85 | 981.2098 | 981209786.8
1.852 | 981.4493 | 981449295.3
1.854 | 981.6886 | 981688615.1
1.856 | 981.9277 | 981927746.5
1.858 | 982.1667 | 982166689.9
1.86 | 982.4054 | 982405445.6
1.862 | 982.644 | 982644014.0
1.864 | 982.8824 | 982882395.3
1.866 | 983.1206 | 983120590.0
1.868 | 983.3586 | 983358598.4
1.87 | 983.5964 | 983596420.8
1.872 | 983.8341 | 983834057.5
1.874 | 984.0715 | 984071508.9
1.876 | 984.3088 | 984308775.4
1.878 | 984.5459 | 984545857.2
1.88 | 984.7828 | 984782754.7
1.882 | 985.0195 | 985019468.3
1.884 | 985.256 | 985255998.1
1.886 | 985.4923 | 985492344.7
1.888 | 985.7285 | 985728508.3
1.89 | 985.9645 | 985964489.2
1.892 | 986.2003 | 986200287.9
1.894 | 986.4359 | 986435904.5
1.896 | 986.6713 | 986671339.4
1.898 | 986.9066 | 986906593.0
1.9 | 987.1417 | 987141665.6
1.902 | 987.3766 | 987376557.5
1.904 | 987.6113 | 987611269.0
1.906 | 987.8458 | 987845800.4
1.908 | 988.0802 | 988080152.1
1.91 | 988.3143 | 988314324.4
1.912 | 988.5483 | 988548317.6
1.914 | 988.7821 | 988782132.0
1.916 | 989.0158 | 989015768.0
1.918 | 989.2492 | 989249225.8
1.92 | 989.4825 | 989482505.8
1.922 | 989.7156 | 989715608.2
1.924 | 989.9485 | 989948533.5
1.926 | 990.1813 | 990181281.9
1.928 | 990.4139 | 990413853.7
1.93 | 990.6462 | 990646249.2
1.932 | 990.8785 | 990878468.8
1.934 | 991.1105 | 991110512.7
1.936 | 991.3424 | 991342381.3
1.938 | 991.5741 | 991574074.9
1.94 | 991.8056 | 991805593.7
1.942 | 992.0369 | 992036938.2
1.944 | 992.2681 | 992268108.5
1.946 | 992.4991 | 992499105.0
1.948 | 992.7299 | 992729928.0
1.95 | 992.9606 | 992960577.8
1.952 | 993.1911 | 993191054.7
1.954 | 993.4214 | 993421359.0
1.956 | 993.6515 | 993651491.0
1.958 | 993.8815 | 993881451.0
1.96 | 994.1112 | 994111239.3
1.962 | 994.3409 | 994340856.2
1.964 | 994.5703 | 994570302.0
1.966 | 994.7996 | 994799576.9
1.968 | 995.0287 | 995028681.4
1.97 | 995.2576 | 995257615.6
1.972 | 995.4864 | 995486380.0
1.974 | 995.715 | 995714974.6
1.976 | 995.9434 | 995943400.0
1.978 | 996.1717 | 996171656.2
1.98 | 996.3997 | 996399743.8
1.982 | 996.6277 | 996627662.8
1.984 | 996.8554 | 996855413.7
1.986 | 997.083 | 997082996.7
1.988 | 997.3104 | 997310412.0
1.99 | 997.5377 | 997537660.1
1.992 | 997.7647 | 997764741.1
1.994 | 997.9917 | 997991655.3
1.996 | 998.2184 | 998218403.1
1.998 | 998.445 | 998444984.7
2 | 998.6714 | 998671400.5
2.005 | 999.2367 | 999236715.8
2.01 | 999.801 | 999801000.4
2.015 | 1000.364 | 1000364258.6
2.02 | 1000.926 | 1000926494.8
2.025 | 1001.488 | 1001487713.3
2.03 | 1002.048 | 1002047918.3
2.035 | 1002.607 | 1002607114.1
2.04 | 1003.165 | 1003165304.8
2.045 | 1003.722 | 1003722494.8
2.05 | 1004.279 | 1004278688.1
2.055 | 1004.834 | 1004833888.8
2.06 | 1005.388 | 1005388101.2
2.065 | 1005.941 | 1005941329.2
2.07 | 1006.494 | 1006493576.9
2.075 | 1007.045 | 1007044848.4
2.08 | 1007.595 | 1007595147.6
2.085 | 1008.144 | 1008144478.5
2.09 | 1008.693 | 1008692845.1
2.095 | 1009.24 | 1009240251.3
2.1 | 1009.787 | 1009786701.0
2.105 | 1010.332 | 1010332198.0
2.11 | 1010.877 | 1010876746.3
2.115 | 1011.42 | 1011420349.6
2.12 | 1011.963 | 1011963011.7
2.125 | 1012.505 | 1012504736.5
2.13 | 1013.046 | 1013045527.7
2.135 | 1013.585 | 1013585389.0
2.14 | 1014.124 | 1014124324.1
2.145 | 1014.662 | 1014662336.7
2.15 | 1015.199 | 1015199430.5
2.155 | 1015.736 | 1015735609.0
2.16 | 1016.271 | 1016270876.0
2.165 | 1016.805 | 1016805235.1
2.17 | 1017.339 | 1017338689.6
2.175 | 1017.871 | 1017871243.4
2.18 | 1018.403 | 1018402899.8
2.185 | 1018.934 | 1018933662.3
2.19 | 1019.464 | 1019463534.5
2.195 | 1019.993 | 1019992519.9
2.2 | 1020.521 | 1020520621.8
2.205 | 1021.048 | 1021047843.6
2.21 | 1021.574 | 1021574188.9
2.215 | 1022.1 | 1022099660.9
2.22 | 1022.624 | 1022624263.0
2.225 | 1023.148 | 1023147998.6
2.23 | 1023.671 | 1023670871.0
2.235 | 1024.193 | 1024192883.4
2.24 | 1024.714 | 1024714039.2
2.245 | 1025.234 | 1025234341.7
2.25 | 1025.754 | 1025753793.9
2.255 | 1026.272 | 1026272399.3
2.26 | 1026.79 | 1026790160.9
2.265 | 1027.307 | 1027307082.1
2.27 | 1027.823 | 1027823165.8
2.275 | 1028.338 | 1028338415.3
2.28 | 1028.853 | 1028852833.7
2.285 | 1029.366 | 1029366424.1
2.29 | 1029.879 | 1029879189.7
2.295 | 1030.391 | 1030391133.4
2.3 | 1030.902 | 1030902258.3
2.305 | 1031.413 | 1031412567.5
2.31 | 1031.922 | 1031922064.0
2.315 | 1032.431 | 1032430750.7
2.32 | 1032.939 | 1032938630.8
2.325 | 1033.446 | 1033445707.1
2.33 | 1033.952 | 1033951982.5
2.335 | 1034.457 | 1034457460.1
2.34 | 1034.962 | 1034962142.7
2.345 | 1035.466 | 1035466033.3
2.35 | 1035.969 | 1035969134.7
2.355 | 1036.471 | 1036471449.7
2.36 | 1036.973 | 1036972981.3
2.365 | 1037.474 | 1037473732.3
2.37 | 1037.974 | 1037973705.5
2.375 | 1038.473 | 1038472903.6
2.38 | 1038.971 | 1038971329.6
2.385 | 1039.469 | 1039468986.0
2.39 | 1039.966 | 1039965875.8
2.395 | 1040.462 | 1040462001.6
2.4 | 1040.957 | 1040957366.2
2.405 | 1041.452 | 1041451972.3
2.41 | 1041.946 | 1041945822.5
2.415 | 1042.439 | 1042438919.6
2.42 | 1042.931 | 1042931266.2
2.425 | 1043.423 | 1043422864.9
2.43 | 1043.914 | 1043913718.5
2.435 | 1044.404 | 1044403829.5
2.44 | 1044.893 | 1044893200.4
2.445 | 1045.382 | 1045381834.0
2.45 | 1045.87 | 1045869732.8
2.455 | 1046.357 | 1046356899.4
2.46 | 1046.843 | 1046843336.2
2.465 | 1047.329 | 1047329045.9
2.47 | 1047.814 | 1047814030.9
2.475 | 1048.298 | 1048298293.8
2.48 | 1048.782 | 1048781837.1
2.485 | 1049.265 | 1049264663.2
2.49 | 1049.747 | 1049746774.6
2.495 | 1050.228 | 1050228173.8
2.5 | 1050.709 | 1050708863.1
2.505 | 1051.189 | 1051188845.1
2.51 | 1051.668 | 1051668122.2
2.515 | 1052.147 | 1052146696.7
2.52 | 1052.625 | 1052624571.0
2.525 | 1053.102 | 1053101747.5
2.53 | 1053.578 | 1053578228.6
2.535 | 1054.054 | 1054054016.7
2.54 | 1054.529 | 1054529114.0
2.545 | 1055.004 | 1055003522.8
2.55 | 1055.477 | 1055477245.6
2.555 | 1055.95 | 1055950284.6
2.56 | 1056.423 | 1056422642.1
2.565 | 1056.894 | 1056894320.3
2.57 | 1057.365 | 1057365321.6
2.575 | 1057.836 | 1057835648.2
2.58 | 1058.305 | 1058305302.3
2.585 | 1058.774 | 1058774286.2
2.59 | 1059.243 | 1059242602.0
2.595 | 1059.71 | 1059710252.1
2.6 | 1060.177 | 1060177238.5
2.605 | 1060.644 | 1060643563.5
2.61 | 1061.109 | 1061109229.2
2.615 | 1061.574 | 1061574237.9
2.62 | 1062.039 | 1062038591.6
2.625 | 1062.502 | 1062502292.5
2.63 | 1062.965 | 1062965342.7
2.635 | 1063.428 | 1063427744.3
2.64 | 1063.889 | 1063889499.5
2.645 | 1064.351 | 1064350610.4
2.65 | 1064.811 | 1064811079.0
2.655 | 1065.271 | 1065270907.3
2.66 | 1065.73 | 1065730097.6
2.665 | 1066.189 | 1066188651.8
2.67 | 1066.647 | 1066646571.9
2.675 | 1067.104 | 1067103860.1
2.68 | 1067.561 | 1067560518.3
2.685 | 1068.017 | 1068016548.5
2.69 | 1068.472 | 1068471952.7
2.695 | 1068.927 | 1068926733.0
2.7 | 1069.381 | 1069380891.3
2.705 | 1069.834 | 1069834429.7
2.71 | 1070.287 | 1070287349.9
2.715 | 1070.74 | 1070739654.1
2.72 | 1071.191 | 1071191344.1
2.725 | 1071.642 | 1071642421.9
2.73 | 1072.093 | 1072092889.5
2.735 | 1072.543 | 1072542748.6
2.74 | 1072.992 | 1072992001.3
2.745 | 1073.441 | 1073440649.4
2.75 | 1073.889 | 1073888694.9
2.755 | 1074.336 | 1074336139.5
2.76 | 1074.783 | 1074782985.2
2.765 | 1075.229 | 1075229233.8
2.77 | 1075.675 | 1075674887.2
2.775 | 1076.12 | 1076119947.3
2.78 | 1076.564 | 1076564415.7
2.785 | 1077.008 | 1077008294.5
2.79 | 1077.452 | 1077451585.3
2.795 | 1077.894 | 1077894290.1
2.8 | 1078.336 | 1078336410.5
2.805 | 1078.778 | 1078777948.4
2.81 | 1079.219 | 1079218905.6
2.815 | 1079.659 | 1079659283.9
2.82 | 1080.099 | 1080099084.9
2.825 | 1080.538 | 1080538310.5
2.83 | 1080.977 | 1080976962.3
2.835 | 1081.415 | 1081415042.3
2.84 | 1081.853 | 1081852552.0
2.845 | 1082.289 | 1082289493.2
2.85 | 1082.726 | 1082725867.6
2.855 | 1083.162 | 1083161676.9
2.86 | 1083.597 | 1083596922.8
2.865 | 1084.032 | 1084031607.0
2.87 | 1084.466 | 1084465731.2
2.875 | 1084.899 | 1084899297.1
2.88 | 1085.332 | 1085332306.2
2.885 | 1085.765 | 1085764760.4
2.89 | 1086.197 | 1086196661.2
2.895 | 1086.628 | 1086628010.2
2.9 | 1087.059 | 1087058809.2
2.905 | 1087.489 | 1087489059.7
2.91 | 1087.919 | 1087918763.4
2.915 | 1088.348 | 1088347921.8
2.92 | 1088.777 | 1088776536.6
2.925 | 1089.205 | 1089204609.4
2.93 | 1089.632 | 1089632141.8
2.935 | 1090.059 | 1090059135.3
2.94 | 1090.486 | 1090485591.5
2.945 | 1090.912 | 1090911512.0
2.95 | 1091.337 | 1091336898.3
2.955 | 1091.762 | 1091761752.1
2.96 | 1092.186 | 1092186074.8
2.965 | 1092.61 | 1092609868.0
2.97 | 1093.033 | 1093033133.2
2.975 | 1093.456 | 1093455872.0
2.98 | 1093.878 | 1093878085.8
2.985 | 1094.3 | 1094299776.3
2.99 | 1094.721 | 1094720944.8
2.995 | 1095.142 | 1095141592.9
3 | 1095.562 | 1095561722.1