## Sheet1
displacement,mm | force,kN | force,N
0 | 0.00322984 | 3.22984
0.0310005 | 1.11364 | 1113.64
0.0620038 | 2.24424 | 2244.24
0.0929936 | 3.42934 | 3429.34
0.124006 | 4.14389 | 4143.89
0.155036 | 4.59017 | 4590.17
0.186012 | 4.89429 | 4894.29
0.216989 | 5.14343 | 5143.43
0.247961 | 5.3609 | 5360.9
0.278887 | 5.53316 | 5533.16
0.309812 | 5.67677 | 5676.77
0.340737 | 5.7818 | 5781.8
0.371662 | 5.87452 | 5874.52
0.402587 | 5.93705 | 5937.05
0.433512 | 5.99227 | 5992.27
0.464437 | 6.02346 | 6023.46
0.495362 | 6.04383 | 6043.83
0.526287 | 6.05721 | 6057.21
0.557212 | 6.06658 | 6066.58
0.588137 | 6.07309 | 6073.09
0.619179 | 6.07868 | 6078.68
0.650351 | 6.0841 | 6084.1
0.681524 | 6.08757 | 6087.57
0.712701 | 6.09115 | 6091.15
0.743874 | 6.09389 | 6093.89
0.775051 | 6.09651 | 6096.51
0.806223 | 6.09844 | 6098.44
0.837396 | 6.10033 | 6100.33
0.868573 | 6.10187 | 6101.87
0.899745 | 6.10324 | 6103.24
0.930918 | 6.10444 | 6104.44
0.962095 | 6.10547 | 6105.47
0.993267 | 6.10628 | 6106.28
1.02457 | 6.1069 | 6106.9
1.05584 | 6.10735 | 6107.35
1.08681 | 6.10764 | 6107.64
1.11778 | 6.10778 | 6107.78
1.14874 | 6.10776 | 6107.76
1.17971 | 6.10762 | 6107.62
1.21065 | 6.10732 | 6107.32
1.24124 | 6.1069 | 6106.9
1.27179 | 6.10634 | 6106.34
1.30247 | 6.10568 | 6105.68
1.33405 | 6.10488 | 6104.88
1.36554 | 6.10395 | 6103.95
1.39669 | 6.10289 | 6102.89
1.42784 | 6.10172 | 6101.72
1.45899 | 6.10044 | 6100.44
1.49013 | 6.09905 | 6099.05
1.52128 | 6.09758 | 6097.58
1.55206 | 6.096 | 6096
1.58278 | 6.09431 | 6094.31
1.6135 | 6.0925 | 6092.5
1.64422 | 6.09061 | 6090.61
1.67494 | 6.08863 | 6088.63
1.70567 | 6.08653 | 6086.53
1.737 | 6.08425 | 6084.25
1.76834 | 6.08185 | 6081.85
1.79968 | 6.07941 | 6079.41
1.83102 | 6.07686 | 6076.86
1.86221 | 6.07418 | 6074.18
1.8931 | 6.0714 | 6071.4
1.924 | 6.06852 | 6068.52
1.95489 | 6.06554 | 6065.54
1.98579 | 6.06246 | 6062.46
2.01667 | 6.05927 | 6059.27
2.04757 | 6.05602 | 6056.02
2.07846 | 6.05263 | 6052.63
2.10962 | 6.04906 | 6049.06
2.14071 | 6.0454 | 6045.4
2.17179 | 6.04166 | 6041.66
2.20288 | 6.03782 | 6037.82
2.23396 | 6.03385 | 6033.85
2.26505 | 6.02976 | 6029.76
2.29613 | 6.02548 | 6025.48
2.32722 | 6.02108 | 6021.08
2.35831 | 6.01653 | 6016.53
2.38939 | 6.01182 | 6011.82
2.41979 | 6.00689 | 6006.89
2.44996 | 6.00182 | 6001.82
2.48013 | 5.99658 | 5996.58
2.5103 | 5.99125 | 5991.25
2.54048 | 5.98572 | 5985.72
2.57065 | 5.98003 | 5980.03
2.60082 | 5.97419 | 5974.19
2.63099 | 5.96823 | 5968.23
2.66116 | 5.96217 | 5962.17
2.69133 | 5.956 | 5956
2.7215 | 5.94961 | 5949.61
2.75168 | 5.94307 | 5943.07
2.78185 | 5.93632 | 5936.32
2.81202 | 5.92948 | 5929.48
2.84219 | 5.92253 | 5922.53
2.87236 | 5.91542 | 5915.42
2.90253 | 5.90804 | 5908.04
2.9327 | 5.90041 | 5900.41
2.96437 | 5.89232 | 5892.32
2.99686 | 5.88392 | 5883.92
3.02935 | 5.87532 | 5875.32
3.06094 | 5.8665 | 5866.5
3.09244 | 5.85747 | 5857.47