## Sheet1
displacement,mm | force,kN | force,N
0 | 0.00322984 | 3.22984
0.0310005 | 1.11364 | 1113.64
0.0620038 | 2.15332 | 2153.32
0.0929936 | 2.52717 | 2527.17
0.12397 | 2.64077 | 2640.77
0.154946 | 2.67237 | 2672.37
0.185922 | 2.69084 | 2690.84
0.216899 | 2.70695 | 2706.95
0.247875 | 2.72154 | 2721.54
0.278803 | 2.73439 | 2734.39
0.309729 | 2.74703 | 2747.03
0.340654 | 2.75859 | 2758.59
0.371579 | 2.76955 | 2769.55
0.402504 | 2.78017 | 2780.17
0.433429 | 2.79028 | 2790.28
0.464349 | 2.79987 | 2799.87
0.495274 | 2.80912 | 2809.12
0.526199 | 2.81808 | 2818.08
0.557124 | 2.82666 | 2826.66
0.588049 | 2.83497 | 2834.97
0.619091 | 2.84305 | 2843.05
0.650268 | 2.85089 | 2850.89
0.681441 | 2.85851 | 2858.51
0.712614 | 2.86589 | 2865.89
0.743791 | 2.87306 | 2873.06
0.774963 | 2.88005 | 2880.05
0.806136 | 2.88684 | 2886.84
0.837313 | 2.89348 | 2893.48
0.868485 | 2.89995 | 2899.95
0.899658 | 2.90626 | 2906.26
0.930835 | 2.91242 | 2912.42
0.962007 | 2.91844 | 2918.44
0.993184 | 2.92434 | 2924.34
1.02448 | 2.9301 | 2930.1
1.05586 | 2.93572 | 2935.72
1.08725 | 2.94123 | 2941.23
1.11863 | 2.94661 | 2946.61
1.15 | 2.95189 | 2951.89
1.18139 | 2.95708 | 2957.08
1.21277 | 2.96216 | 2962.16
1.24415 | 2.96712 | 2967.12
1.27553 | 2.972 | 2972
1.3067 | 2.97678 | 2976.78
1.33767 | 2.98147 | 2981.47
1.36864 | 2.98608 | 2986.08
1.3996 | 2.99059 | 2990.59
1.43058 | 2.99503 | 2995.03
1.46154 | 2.99938 | 2999.38
1.49251 | 3.00364 | 3003.64
1.52348 | 3.00783 | 3007.83
1.55444 | 3.01195 | 3011.95
1.58541 | 3.01598 | 3015.98
1.61638 | 3.01995 | 3019.95
1.64735 | 3.02384 | 3023.84
1.67793 | 3.02767 | 3027.67
1.70848 | 3.03143 | 3031.43
1.73903 | 3.03512 | 3035.12
1.76959 | 3.03873 | 3038.73
1.80014 | 3.0423 | 3042.3
1.8307 | 3.0458 | 3045.8
1.86125 | 3.04924 | 3049.24
1.89209 | 3.05267 | 3052.67
1.92366 | 3.05612 | 3056.12
1.95523 | 3.05952 | 3059.52
1.98681 | 3.06285 | 3062.85
2.01838 | 3.06612 | 3066.12
2.04995 | 3.06934 | 3069.34
2.08153 | 3.0725 | 3072.5
2.1131 | 3.07561 | 3075.61
2.14468 | 3.07867 | 3078.67
2.17625 | 3.08168 | 3081.68
2.20782 | 3.08465 | 3084.65
2.23875 | 3.08757 | 3087.57
2.26948 | 3.09044 | 3090.44
2.3002 | 3.09326 | 3093.26
2.33091 | 3.09604 | 3096.04
2.36164 | 3.09877 | 3098.77
2.39236 | 3.10144 | 3101.44
2.42308 | 3.10408 | 3104.08
2.45379 | 3.10668 | 3106.68
2.48452 | 3.10922 | 3109.22
2.51524 | 3.11174 | 3111.74
2.54596 | 3.1142 | 3114.2
2.57667 | 3.11663 | 3116.63
2.6074 | 3.11903 | 3119.03
2.63812 | 3.12136 | 3121.36
2.66883 | 3.12367 | 3123.67
2.69956 | 3.12593 | 3125.93
2.73028 | 3.12817 | 3128.17
2.761 | 3.13036 | 3130.36
2.79171 | 3.1325 | 3132.5
2.82244 | 3.13461 | 3134.61
2.85316 | 3.1367 | 3136.7
2.88387 | 3.13873 | 3138.73
2.9146 | 3.14073 | 3140.73
2.94532 | 3.14269 | 3142.69
2.9757 | 3.1446 | 3144.6
3.00557 | 3.14647 | 3146.47
3.03544 | 3.14831 | 3148.31
3.0653 | 3.15011 | 3150.11
3.09517 | 3.15188 | 3151.88