## Sheet1
displacement,mm | force,kN | force,N
0 | 0.00322984 | 3.22984
0.0310005 | 1.11364 | 1113.64
0.0620038 | 2.24424 | 2244.24
0.0929936 | 3.42934 | 3429.34
0.124006 | 4.39985 | 4399.85
0.155041 | 5.63424 | 5634.24
0.186012 | 6.66759 | 6667.59
0.216989 | 7.86267 | 7862.67
0.247923 | 8.92058 | 8920.58
0.278848 | 9.9812 | 9981.2
0.309773 | 10.8701 | 10870.1
0.340699 | 11.6461 | 11646.1
0.371624 | 12.3682 | 12368.2
0.402549 | 12.9354 | 12935.4
0.433474 | 13.1161 | 13116.1
0.464399 | 13.1678 | 13167.8
0.495324 | 13.1648 | 13164.8
0.526249 | 13.1634 | 13163.4
0.557174 | 13.1601 | 13160.1
0.588099 | 13.1533 | 13153.3
0.619141 | 13.144 | 13144
0.650313 | 13.132 | 13132
0.681486 | 13.1164 | 13116.4
0.712663 | 13.0991 | 13099.1
0.743836 | 13.079 | 13079
0.775013 | 13.0578 | 13057.8
0.806185 | 13.0347 | 13034.7
0.837358 | 13.0105 | 13010.5
0.868535 | 12.9847 | 12984.7
0.899707 | 12.9567 | 12956.7
0.93088 | 12.9264 | 12926.4
0.962057 | 12.8946 | 12894.6
0.993229 | 12.8608 | 12860.8
1.02426 | 12.8254 | 12825.4
1.05523 | 12.788 | 12788
1.08619 | 12.7484 | 12748.4
1.11716 | 12.7065 | 12706.5
1.14813 | 12.6621 | 12662.1
1.1791 | 12.6155 | 12615.5
1.21007 | 12.5665 | 12566.5
1.24103 | 12.5145 | 12514.5
1.272 | 12.4603 | 12460.3
1.30297 | 12.4036 | 12403.6
1.33394 | 12.3443 | 12344.3
1.3649 | 12.2819 | 12281.9
1.39584 | 12.2164 | 12216.4
1.42685 | 12.1478 | 12147.8
1.45777 | 12.0763 | 12076.3
1.48891 | 12.0012 | 12001.2
1.51967 | 11.9235 | 11923.5
1.5509 | 11.8414 | 11841.4
1.58182 | 11.7563 | 11756.3
1.6128 | 11.6678 | 11667.8
1.64388 | 11.575 | 11575
1.67477 | 11.4787 | 11478.7
1.70581 | 11.3776 | 11377.6
1.73691 | 11.2716 | 11271.6
1.76765 | 11.1622 | 11162.2
1.79893 | 11.0474 | 11047.4
1.82974 | 10.9301 | 10930.1
1.86085 | 10.8078 | 10807.8
1.89187 | 10.682 | 10682
1.92279 | 10.5521 | 10552.1
1.95387 | 10.4172 | 10417.2
1.98477 | 10.2792 | 10279.2
2.01591 | 10.1364 | 10136.4
2.0469 | 9.99207 | 9992.07
2.07786 | 9.84329 | 9843.29
2.10892 | 9.69371 | 9693.71
2.13976 | 9.54096 | 9540.96
2.1711 | 9.38592 | 9385.92
2.20137 | 9.23185 | 9231.85
2.23319 | 9.0708 | 9070.8
2.26359 | 8.91203 | 8912.03
2.29492 | 8.75173 | 8751.73
2.32575 | 8.58934 | 8589.34
2.35647 | 8.42955 | 8429.55
2.38768 | 8.26705 | 8267.05
2.41876 | 8.10308 | 8103.08
2.44985 | 7.94363 | 7943.63
2.47979 | 7.788 | 7788
2.50905 | 7.63789 | 7637.89
2.53914 | 7.48894 | 7488.94
2.572 | 7.32696 | 7326.96
2.604 | 7.17143 | 7171.43
2.636 | 7.02249 | 7022.49
2.66781 | 6.87909 | 6879.09
2.69767 | 6.74176 | 6741.76
2.72803 | 6.62232 | 6622.32
2.75619 | 6.52388 | 6523.88
2.78435 | 6.4385 | 6438.5
2.81377 | 6.36332 | 6363.32
2.84897 | 6.28716 | 6287.16
2.88403 | 6.217 | 6217
2.91603 | 6.15454 | 6154.54
2.94803 | 6.09636 | 6096.36
2.98003 | 6.03808 | 6038.08
3.01203 | 5.98908 | 5989.08
3.04403 | 5.93708 | 5937.08
3.07603 | 5.88327 | 5883.27
3.10563 | 5.83178 | 5831.78