## Sheet1
displacement,mm | force,kN | force,N
0 | 0.00322984 | 3.22984
0.0310005 | 1.11364 | 1113.64
0.0620038 | 2.24424 | 2244.24
0.0929936 | 3.42934 | 3429.34
0.124006 | 4.39985 | 4399.85
0.155041 | 5.62183 | 5621.83
0.186012 | 6.46343 | 6463.43
0.216989 | 7.18101 | 7181.01
0.247929 | 7.89807 | 7898.07
0.278854 | 8.34523 | 8345.23
0.309779 | 8.65072 | 8650.72
0.340704 | 8.70847 | 8708.47
0.371629 | 8.71543 | 8715.43
0.402554 | 8.71241 | 8712.41
0.433479 | 8.70755 | 8707.55
0.464404 | 8.7014 | 8701.4
0.495329 | 8.69474 | 8694.74
0.526255 | 8.68711 | 8687.11
0.55718 | 8.67887 | 8678.87
0.588105 | 8.66974 | 8669.74
0.619147 | 8.66015 | 8660.15
0.650319 | 8.64986 | 8649.86
0.681492 | 8.63909 | 8639.09
0.712669 | 8.62774 | 8627.74
0.743841 | 8.61582 | 8615.82
0.775018 | 8.6033 | 8603.3
0.806191 | 8.59026 | 8590.26
0.837363 | 8.57678 | 8576.78
0.868541 | 8.56274 | 8562.74
0.899713 | 8.54813 | 8548.13
0.930886 | 8.53303 | 8533.03
0.962063 | 8.51739 | 8517.39
0.993235 | 8.50113 | 8501.13
1.02454 | 8.48414 | 8484.14
1.05593 | 8.46655 | 8466.55
1.0873 | 8.44837 | 8448.37
1.11869 | 8.42905 | 8429.05
1.15007 | 8.40903 | 8409.03
1.18145 | 8.38817 | 8388.17
1.21283 | 8.36586 | 8365.86
1.24421 | 8.34294 | 8342.94
1.27559 | 8.31934 | 8319.34
1.30697 | 8.29504 | 8295.04
1.33835 | 8.26997 | 8269.97
1.36973 | 8.24394 | 8243.94
1.40111 | 8.21696 | 8216.96
1.43249 | 8.18873 | 8188.73
1.46364 | 8.15933 | 8159.33
1.49452 | 8.12886 | 8128.86
1.52569 | 8.0969 | 8096.9
1.5564 | 8.06403 | 8064.03
1.58766 | 8.02908 | 8029.08
1.61846 | 7.99322 | 7993.22
1.64963 | 7.95534 | 7955.34
1.68048 | 7.91631 | 7916.31
1.71166 | 7.87519 | 7875.19
1.7425 | 7.83273 | 7832.73
1.77365 | 7.7879 | 7787.9
1.80441 | 7.74181 | 7741.81
1.83571 | 7.69287 | 7692.87
1.8665 | 7.64262 | 7642.62
1.89768 | 7.58959 | 7589.59
1.92861 | 7.53494 | 7534.94
1.95966 | 7.4777 | 7477.7
1.99059 | 7.41862 | 7418.62
2.02167 | 7.35715 | 7357.15
2.05256 | 7.29387 | 7293.87
2.08356 | 7.22854 | 7228.54
2.11469 | 7.16135 | 7161.35
2.14555 | 7.092 | 7092
2.1766 | 7.02121 | 7021.21
2.20759 | 6.94846 | 6948.46
2.23857 | 6.87392 | 6873.92
2.26964 | 6.79849 | 6798.49
2.30053 | 6.72117 | 6721.17
2.33187 | 6.64254 | 6642.54
2.36211 | 6.56456 | 6564.56
2.39408 | 6.48299 | 6482.99
2.42448 | 6.40267 | 6402.67
2.45488 | 6.32382 | 6323.82
2.48424 | 6.24628 | 6246.28
2.51627 | 6.16192 | 6161.92
2.54883 | 6.07707 | 6077.07
2.57992 | 5.99411 | 5994.11
2.61101 | 5.913 | 5913
2.64119 | 5.83363 | 5833.63
2.67045 | 5.75599 | 5755.99
2.70052 | 5.67789 | 5677.89
2.73363 | 5.59118 | 5591.18
2.76563 | 5.50643 | 5506.43
2.79763 | 5.42383 | 5423.83
2.82893 | 5.34326 | 5343.26
2.85879 | 5.2647 | 5264.7
2.88866 | 5.18788 | 5187.88
2.91853 | 5.11231 | 5112.31
2.94666 | 5.03892 | 5038.92
2.97906 | 4.9546 | 4954.6
3.01234 | 4.87056 | 4870.56
3.04562 | 4.78882 | 4788.82
3.0771 | 4.70925 | 4709.25
3.10782 | 4.63185 | 4631.85