## Sheet1
displacement,mm | force,kN | force,N
0 | 0.00322984 | 3.22984
0.0310005 | 1.11364 | 1113.64
0.0620038 | 2.24424 | 2244.24
0.0929936 | 3.42934 | 3429.34
0.124006 | 4.35271 | 4352.71
0.155041 | 4.76017 | 4760.17
0.186012 | 5.05469 | 5054.69
0.216989 | 5.18706 | 5187.06
0.247965 | 5.25201 | 5252.01
0.278893 | 5.29984 | 5299.84
0.309818 | 5.34005 | 5340.05
0.340743 | 5.37784 | 5377.84
0.371668 | 5.41251 | 5412.51
0.402593 | 5.44439 | 5444.39
0.433518 | 5.47478 | 5474.78
0.464443 | 5.50323 | 5503.23
0.495368 | 5.53046 | 5530.46
0.526293 | 5.55573 | 5555.73
0.557218 | 5.57943 | 5579.43
0.588143 | 5.60286 | 5602.86
0.619185 | 5.62487 | 5624.87
0.650358 | 5.64631 | 5646.31
0.68153 | 5.66673 | 5666.73
0.712707 | 5.68655 | 5686.55
0.74388 | 5.70548 | 5705.48
0.775057 | 5.7239 | 5723.9
0.806229 | 5.74159 | 5741.59
0.837402 | 5.75878 | 5758.78
0.868579 | 5.77538 | 5775.38
0.899752 | 5.7914 | 5791.4
0.930924 | 5.807 | 5807
0.962101 | 5.82213 | 5822.13
0.993274 | 5.83679 | 5836.79
1.02458 | 5.85102 | 5851.02
1.05596 | 5.86489 | 5864.89
1.08734 | 5.87838 | 5878.38
1.11872 | 5.89149 | 5891.49
1.1501 | 5.90424 | 5904.24
1.18148 | 5.91665 | 5916.65
1.21287 | 5.92873 | 5928.73
1.24425 | 5.94049 | 5940.49
1.27562 | 5.95195 | 5951.95
1.30701 | 5.96313 | 5963.13
1.33839 | 5.97402 | 5974.02
1.36965 | 5.98462 | 5984.62
1.40062 | 5.99492 | 5994.92
1.43159 | 6.00496 | 6004.96
1.46256 | 6.01476 | 6014.76
1.49353 | 6.02431 | 6024.31
1.52449 | 6.03362 | 6033.62
1.55546 | 6.04267 | 6042.67
1.58643 | 6.05149 | 6051.49
1.61739 | 6.06007 | 6060.07
1.64836 | 6.06844 | 6068.44
1.67933 | 6.07658 | 6076.58
1.71004 | 6.08454 | 6084.54
1.7406 | 6.09228 | 6092.28
1.77115 | 6.09983 | 6099.83
1.80171 | 6.10718 | 6107.18
1.83226 | 6.11433 | 6114.33
1.86282 | 6.12129 | 6121.29
1.89337 | 6.12806 | 6128.06
1.92462 | 6.13479 | 6134.79
1.95619 | 6.14142 | 6141.42
1.98777 | 6.14788 | 6147.88
2.01934 | 6.15414 | 6154.14
2.05092 | 6.16021 | 6160.21
2.08249 | 6.16611 | 6166.11
2.11406 | 6.17182 | 6171.82
2.14564 | 6.17736 | 6177.36
2.17721 | 6.18275 | 6182.75
2.20817 | 6.18797 | 6187.97
2.23889 | 6.19303 | 6193.03
2.26961 | 6.19792 | 6197.92
2.30033 | 6.20265 | 6202.65
2.33105 | 6.20723 | 6207.23
2.36177 | 6.21164 | 6211.64
2.39249 | 6.2159 | 6215.9
2.42321 | 6.22003 | 6220.03
2.45393 | 6.22399 | 6223.99
2.48465 | 6.2278 | 6227.8
2.51537 | 6.23145 | 6231.45
2.54609 | 6.23495 | 6234.95
2.57681 | 6.23828 | 6238.28
2.60753 | 6.24147 | 6241.47
2.63825 | 6.24448 | 6244.48
2.66897 | 6.24736 | 6247.36
2.69969 | 6.25009 | 6250.09
2.73041 | 6.25267 | 6252.67
2.76113 | 6.25513 | 6255.13
2.79121 | 6.25742 | 6257.42
2.82108 | 6.25959 | 6259.59
2.85095 | 6.2616 | 6261.6
2.88081 | 6.26347 | 6263.47
2.91068 | 6.26519 | 6265.19
2.94055 | 6.26676 | 6266.76
2.97096 | 6.26824 | 6268.24
3.00296 | 6.26959 | 6269.59
3.03497 | 6.27075 | 6270.75
3.06696 | 6.27177 | 6271.77
3.09896 | 6.27263 | 6272.63