## Sheet1
displacement,mm | force,kN | force,N
0 | 0.00322984 | 3.22984
0.0310005 | 1.11364 | 1113.64
0.0620038 | 2.24424 | 2244.24
0.0929936 | 3.42934 | 3429.34
0.124006 | 4.25891 | 4258.91
0.155036 | 4.85342 | 4853.42
0.186012 | 5.31384 | 5313.84
0.216989 | 5.57495 | 5574.95
0.247965 | 5.65735 | 5657.35
0.278892 | 5.65983 | 5659.83
0.309817 | 5.658 | 5658
0.340742 | 5.65419 | 5654.19
0.371667 | 5.64931 | 5649.31
0.402592 | 5.64323 | 5643.23
0.433517 | 5.63619 | 5636.19
0.464442 | 5.62837 | 5628.37
0.495367 | 5.61962 | 5619.62
0.526292 | 5.61 | 5610
0.557218 | 5.59969 | 5599.69
0.588143 | 5.58862 | 5588.62
0.619185 | 5.57677 | 5576.77
0.650357 | 5.56403 | 5564.03
0.68153 | 5.55026 | 5550.26
0.712707 | 5.53575 | 5535.75
0.743879 | 5.5202 | 5520.2
0.775052 | 5.50385 | 5503.85
0.806229 | 5.48682 | 5486.82
0.837401 | 5.46896 | 5468.96
0.868578 | 5.45026 | 5450.26
0.899751 | 5.43075 | 5430.75
0.930924 | 5.41013 | 5410.13
0.962101 | 5.3884 | 5388.4
0.993273 | 5.36578 | 5365.78
1.02457 | 5.34224 | 5342.24
1.05596 | 5.31758 | 5317.58
1.08734 | 5.29173 | 5291.73
1.11872 | 5.26472 | 5264.72
1.1501 | 5.23658 | 5236.58
1.18141 | 5.20733 | 5207.33
1.21243 | 5.17692 | 5176.92
1.24353 | 5.14504 | 5145.04
1.27443 | 5.11202 | 5112.02
1.30549 | 5.07745 | 5077.45
1.3365 | 5.04137 | 5041.37
1.3674 | 5.00384 | 5003.84
1.39856 | 4.96428 | 4964.28
1.4293 | 4.92332 | 4923.32
1.46053 | 4.88007 | 4880.07
1.49144 | 4.83532 | 4835.32
1.52248 | 4.78837 | 4788.37
1.5535 | 4.73977 | 4739.77
1.58445 | 4.68949 | 4689.49
1.61552 | 4.63716 | 4637.16
1.64638 | 4.58355 | 4583.55
1.67757 | 4.52779 | 4527.79
1.70841 | 4.47106 | 4471.06
1.73953 | 4.41223 | 4412.23
1.7704 | 4.35261 | 4352.61
1.80147 | 4.2913 | 4291.3
1.83248 | 4.22907 | 4229.07
1.86335 | 4.16627 | 4166.27
1.89458 | 4.102 | 4102
1.92514 | 4.03865 | 4038.65
1.95657 | 3.97323 | 3973.23
1.98747 | 3.90861 | 3908.61
2.01826 | 3.84421 | 3844.21
2.04989 | 3.77894 | 3778.94
2.08042 | 3.71552 | 3715.52
2.1114 | 3.65205 | 3652.05
2.14296 | 3.58845 | 3588.45
2.17336 | 3.52724 | 3527.24
2.20449 | 3.46678 | 3466.78
2.23521 | 3.40631 | 3406.31
2.26593 | 3.34797 | 3347.97
2.29665 | 3.29181 | 3291.81
2.32802 | 3.23432 | 3234.32
2.3591 | 3.17919 | 3179.19
2.39034 | 3.12664 | 3126.64
2.42139 | 3.07589 | 3075.89
2.45308 | 3.02506 | 3025.06
2.48508 | 2.97612 | 2976.12
2.51708 | 2.92913 | 2929.13
2.54908 | 2.88386 | 2883.86
2.58108 | 2.84125 | 2841.25
2.61308 | 2.80158 | 2801.58
2.64316 | 2.76547 | 2765.47
2.67089 | 2.7341 | 2734.1
2.69863 | 2.70316 | 2703.16
2.73065 | 2.67057 | 2670.57
2.76393 | 2.63793 | 2637.93
2.7935 | 2.61515 | 2615.15
2.82747 | 2.59486 | 2594.86
2.86222 | 2.57886 | 2578.86
2.89422 | 2.57072 | 2570.72
2.92622 | 2.55883 | 2558.83
2.95822 | 2.54622 | 2546.22
2.99022 | 2.53822 | 2538.22
3.02222 | 2.52513 | 2525.13
3.05422 | 2.51052 | 2510.52
3.08622 | 2.50093 | 2500.93
3.11677 | 2.48689 | 2486.89