## Sheet1
displacement,mm | force,kN | force,N
0 | 0.00322984 | 3.22984
0.0310005 | 1.11364 | 1113.64
0.0620038 | 2.24424 | 2244.24
0.0929936 | 3.42934 | 3429.34
0.124006 | 4.39985 | 4399.85
0.155041 | 5.63424 | 5634.24
0.186012 | 6.66759 | 6667.59
0.216989 | 7.86267 | 7862.67
0.247923 | 8.92058 | 8920.58
0.278848 | 10.0216 | 10021.6
0.309783 | 11.1847 | 11184.7
0.340708 | 12.1459 | 12145.9
0.371633 | 12.3687 | 12368.7
0.402558 | 12.3932 | 12393.2
0.433483 | 12.3943 | 12394.3
0.464403 | 12.3745 | 12374.5
0.495328 | 12.3583 | 12358.3
0.526253 | 12.3376 | 12337.6
0.557178 | 12.3154 | 12315.4
0.588103 | 12.2876 | 12287.6
0.619145 | 12.2577 | 12257.7
0.650322 | 12.2215 | 12221.5
0.681495 | 12.1813 | 12181.3
0.712667 | 12.14 | 12140
0.743844 | 12.0983 | 12098.3
0.775017 | 12.0549 | 12054.9
0.80619 | 12.0095 | 12009.5
0.837367 | 11.9628 | 11962.8
0.868539 | 11.9134 | 11913.4
0.899712 | 11.8615 | 11861.5
0.930889 | 11.806 | 11806
0.962061 | 11.7476 | 11747.6
0.993238 | 11.6861 | 11686.1
1.02455 | 11.622 | 11622
1.05593 | 11.5555 | 11555.5
1.08732 | 11.4862 | 11486.2
1.11869 | 11.4139 | 11413.9
1.15007 | 11.3389 | 11338.9
1.18118 | 11.2605 | 11260.5
1.21221 | 11.1787 | 11178.7
1.24307 | 11.0925 | 11092.5
1.27416 | 11.0006 | 11000.6
1.30517 | 10.9024 | 10902.4
1.33605 | 10.7989 | 10798.9
1.36722 | 10.687 | 10687
1.39802 | 10.5701 | 10570.1
1.4292 | 10.4444 | 10444.4
1.46014 | 10.3133 | 10313.3
1.4911 | 10.1741 | 10174.1
1.52223 | 10.0284 | 10028.4
1.55301 | 9.8766 | 9876.6
1.58422 | 9.71866 | 9718.66
1.61498 | 9.55767 | 9557.67
1.64625 | 9.38915 | 9389.15
1.67689 | 9.22022 | 9220.22
1.70824 | 9.04403 | 9044.03
1.73895 | 8.87018 | 8870.18
1.77026 | 8.69065 | 8690.65
1.8011 | 8.51348 | 8513.48
1.8322 | 8.33374 | 8333.74
1.86327 | 8.15465 | 8154.65
1.89393 | 7.97853 | 7978.53
1.92533 | 7.80158 | 7801.58
1.95605 | 7.63203 | 7632.03
1.98714 | 7.46579 | 7465.79
2.01854 | 7.30337 | 7303.37
2.04869 | 7.14997 | 7149.97
2.08021 | 6.99773 | 6997.73
2.11133 | 6.85246 | 6852.46
2.14173 | 6.71551 | 6715.51
2.17333 | 6.58121 | 6581.21
2.20427 | 6.45275 | 6452.75
2.23499 | 6.33194 | 6331.94
2.266 | 6.21719 | 6217.19
2.29715 | 6.10352 | 6103.52
2.32904 | 6.00137 | 6001.37
2.36104 | 5.90207 | 5902.07
2.39304 | 5.80869 | 5808.69
2.42504 | 5.71794 | 5717.94
2.45682 | 5.65474 | 5654.74
2.4901 | 5.62824 | 5628.24
2.52163 | 5.60864 | 5608.64
2.55235 | 5.59012 | 5590.12
2.58307 | 5.56811 | 5568.11
2.61379 | 5.54054 | 5540.54
2.64451 | 5.51691 | 5516.91
2.67472 | 5.48861 | 5488.61
2.70288 | 5.46213 | 5462.13
2.73104 | 5.42948 | 5429.48
2.7592 | 5.40224 | 5402.24
2.78736 | 5.37784 | 5377.84
2.82 | 5.33368 | 5333.68
2.8552 | 5.29633 | 5296.33
2.88994 | 5.25859 | 5258.59
2.92194 | 5.22244 | 5222.44
2.95394 | 5.17601 | 5176.01
2.98594 | 5.15005 | 5150.05
3.01794 | 5.10386 | 5103.86
3.04994 | 5.07104 | 5071.04
3.08194 | 4.89245 | 4892.45
3.11394 | 4.87531 | 4875.31