## Sheet1
displacement,mm | force,kN | force,N
0 | 0.00322984 | 3.22984
0.0310005 | 1.11364 | 1113.64
0.0620038 | 2.24424 | 2244.24
0.0929936 | 3.41453 | 3414.53
0.12397 | 3.75154 | 3751.54
0.154996 | 3.95551 | 3955.51
0.185972 | 4.01932 | 4019.32
0.216948 | 4.06095 | 4060.95
0.247924 | 4.0921 | 4092.1
0.278853 | 4.12244 | 4122.44
0.309778 | 4.15023 | 4150.23
0.340703 | 4.17635 | 4176.35
0.371628 | 4.19972 | 4199.72
0.402553 | 4.22183 | 4221.83
0.433478 | 4.24304 | 4243.04
0.464403 | 4.26327 | 4263.27
0.495328 | 4.28223 | 4282.23
0.526253 | 4.3003 | 4300.3
0.557174 | 4.31791 | 4317.91
0.588099 | 4.33459 | 4334.59
0.619141 | 4.35087 | 4350.87
0.650318 | 4.36647 | 4366.47
0.68149 | 4.38155 | 4381.55
0.712663 | 4.39615 | 4396.15
0.74384 | 4.41025 | 4410.25
0.775013 | 4.42386 | 4423.86
0.80619 | 4.43708 | 4437.08
0.837362 | 4.44992 | 4449.92
0.868535 | 4.46239 | 4462.39
0.899712 | 4.47448 | 4474.48
0.930884 | 4.48623 | 4486.23
0.962057 | 4.49767 | 4497.67
0.993234 | 4.50879 | 4508.79
1.02454 | 4.51962 | 4519.62
1.05592 | 4.53016 | 4530.16
1.0873 | 4.54045 | 4540.45
1.11868 | 4.55047 | 4550.47
1.15006 | 4.56026 | 4560.26
1.18144 | 4.56979 | 4569.79
1.21282 | 4.57908 | 4579.08
1.2442 | 4.58817 | 4588.17
1.27558 | 4.59705 | 4597.05
1.30696 | 4.60571 | 4605.71
1.33835 | 4.61418 | 4614.18
1.36972 | 4.62244 | 4622.44
1.4011 | 4.63052 | 4630.52
1.43249 | 4.63842 | 4638.42
1.46387 | 4.64613 | 4646.13
1.49525 | 4.65368 | 4653.68
1.52663 | 4.66106 | 4661.06
1.55783 | 4.66826 | 4668.26
1.5888 | 4.67532 | 4675.32
1.61977 | 4.68222 | 4682.22
1.65074 | 4.68894 | 4688.94
1.68171 | 4.6955 | 4695.5
1.71267 | 4.7019 | 4701.9
1.74364 | 4.70815 | 4708.15
1.77461 | 4.71425 | 4714.25
1.80557 | 4.72021 | 4720.21
1.83654 | 4.72604 | 4726.04
1.86751 | 4.73173 | 4731.73
1.89848 | 4.73726 | 4737.26
1.92945 | 4.74269 | 4742.69
1.96015 | 4.74797 | 4747.97
1.9907 | 4.75315 | 4753.15
2.02126 | 4.75818 | 4758.18
2.05181 | 4.76309 | 4763.09
2.08237 | 4.76787 | 4767.87
2.11292 | 4.77252 | 4772.52
2.14347 | 4.77706 | 4777.06
2.17435 | 4.78154 | 4781.54
2.20593 | 4.786 | 4786
2.2375 | 4.79034 | 4790.34
2.26907 | 4.79453 | 4794.53
2.30065 | 4.79862 | 4798.62
2.33222 | 4.8026 | 4802.6
2.36379 | 4.80645 | 4806.45
2.39537 | 4.8102 | 4810.2
2.42694 | 4.81384 | 4813.84
2.45852 | 4.81735 | 4817.35
2.48942 | 4.82075 | 4820.75
2.52013 | 4.82405 | 4824.05
2.55086 | 4.82723 | 4827.23
2.58158 | 4.83031 | 4830.31
2.61229 | 4.83327 | 4833.27
2.64302 | 4.83613 | 4836.13
2.67374 | 4.83887 | 4838.87
2.70446 | 4.84151 | 4841.51
2.73517 | 4.84403 | 4844.03
2.7659 | 4.84646 | 4846.46
2.79662 | 4.84877 | 4848.77
2.82734 | 4.85097 | 4850.97
2.85805 | 4.85308 | 4853.08
2.88878 | 4.85509 | 4855.09
2.9195 | 4.857 | 4857
2.95021 | 4.85882 | 4858.82
2.98094 | 4.86053 | 4860.53
3.01166 | 4.86211 | 4862.11
3.04238 | 4.8636 | 4863.6
3.07309 | 4.86495 | 4864.95
3.10373 | 4.86621 | 4866.21