## Sheet1
displacement,mm | force,kN | force,N
0 | 0.00322984 | 3.22984
0.0310005 | 1.11364 | 1113.64
0.0620038 | 2.24424 | 2244.24
0.0929936 | 3.40968 | 3409.68
0.123988 | 3.88218 | 3882.18
0.155018 | 4.31264 | 4312.64
0.185994 | 4.57082 | 4570.82
0.216971 | 4.75975 | 4759.75
0.247947 | 4.84394 | 4843.94
0.278874 | 4.87472 | 4874.72
0.309799 | 4.89463 | 4894.63
0.340724 | 4.90556 | 4905.56
0.371649 | 4.91391 | 4913.91
0.402574 | 4.92106 | 4921.06
0.433499 | 4.92673 | 4926.73
0.464424 | 4.93184 | 4931.84
0.495349 | 4.93617 | 4936.17
0.526274 | 4.93964 | 4939.64
0.557195 | 4.94263 | 4942.63
0.58812 | 4.94491 | 4944.91
0.619162 | 4.94673 | 4946.73
0.650339 | 4.94806 | 4948.06
0.681512 | 4.94891 | 4948.91
0.712684 | 4.94934 | 4949.34
0.743861 | 4.94937 | 4949.37
0.775034 | 4.94901 | 4949.01
0.806211 | 4.94827 | 4948.27
0.837383 | 4.94717 | 4947.17
0.868556 | 4.94575 | 4945.75
0.899733 | 4.94397 | 4943.97
0.930906 | 4.94187 | 4941.87
0.962078 | 4.93946 | 4939.46
0.993255 | 4.93674 | 4936.74
1.02423 | 4.93369 | 4933.69
1.05519 | 4.93034 | 4930.34
1.08616 | 4.92671 | 4926.71
1.11713 | 4.92273 | 4922.73
1.1481 | 4.91845 | 4918.45
1.17896 | 4.91387 | 4913.87
1.21001 | 4.90885 | 4908.85
1.2406 | 4.90361 | 4903.61
1.27115 | 4.89807 | 4898.07
1.30171 | 4.89221 | 4892.21
1.33288 | 4.88582 | 4885.82
1.36446 | 4.87899 | 4878.99
1.39603 | 4.87167 | 4871.67
1.42727 | 4.86374 | 4863.74
1.45842 | 4.85527 | 4855.27
1.48956 | 4.84644 | 4846.44
1.52071 | 4.83726 | 4837.26
1.55186 | 4.82766 | 4827.66
1.58301 | 4.8176 | 4817.6
1.61415 | 4.80702 | 4807.02
1.6453 | 4.79598 | 4795.98
1.67645 | 4.78439 | 4784.39
1.70759 | 4.77219 | 4772.19
1.73874 | 4.75923 | 4759.23
1.76988 | 4.74553 | 4745.53
1.80103 | 4.73105 | 4731.05
1.83218 | 4.71579 | 4715.79
1.86332 | 4.69975 | 4699.75
1.89447 | 4.68286 | 4682.86
1.92562 | 4.66509 | 4665.09
1.95642 | 4.64662 | 4646.62
1.98742 | 4.6271 | 4627.1
2.01851 | 4.60643 | 4606.43
2.04945 | 4.58489 | 4584.89
2.08054 | 4.5619 | 4561.9
2.11136 | 4.53804 | 4538.04
2.14264 | 4.51257 | 4512.57
2.1733 | 4.48609 | 4486.09
2.20468 | 4.45779 | 4457.79
2.23545 | 4.42838 | 4428.38
2.2665 | 4.39725 | 4397.25
2.29757 | 4.36471 | 4364.71
2.3285 | 4.33058 | 4330.58
2.35949 | 4.29478 | 4294.78
2.39062 | 4.25755 | 4257.55
2.42151 | 4.21853 | 4218.53
2.45245 | 4.17817 | 4178.17
2.4827 | 4.13746 | 4137.46
2.51386 | 4.09385 | 4093.85
2.54577 | 4.04842 | 4048.42
2.57649 | 4.00287 | 4002.87
2.60684 | 3.95731 | 3957.31
2.63766 | 3.90966 | 3909.66
2.6693 | 3.85993 | 3859.93
2.7001 | 3.81085 | 3810.85
2.72997 | 3.76219 | 3762.19
2.76092 | 3.71177 | 3711.77
2.79292 | 3.65807 | 3658.07
2.82491 | 3.6054 | 3605.4
2.85531 | 3.55362 | 3553.62
2.88571 | 3.5029 | 3502.9
2.91524 | 3.45326 | 3453.26
2.94666 | 3.40027 | 3400.27
2.97958 | 3.34616 | 3346.16
3.01073 | 3.29339 | 3293.39
3.04181 | 3.24188 | 3241.88
3.07268 | 3.19166 | 3191.66
3.10194 | 3.14264 | 3142.64