## Sheet1
displacement,mm | force,kN | force,N
0 | 0.00322984 | 3.22984
0.0310005 | 1.11364 | 1113.64
0.0620038 | 2.24424 | 2244.24
0.0929936 | 3.42934 | 3429.34
0.124006 | 4.39985 | 4399.85
0.155041 | 5.5495 | 5549.5
0.186012 | 6.2586 | 6258.6
0.216989 | 6.89527 | 6895.27
0.247941 | 7.33789 | 7337.89
0.278866 | 7.61099 | 7610.99
0.309791 | 7.68944 | 7689.44
0.340716 | 7.7262 | 7726.2
0.371641 | 7.74564 | 7745.64
0.402566 | 7.76293 | 7762.93
0.433491 | 7.77503 | 7775.03
0.464416 | 7.7862 | 7786.2
0.495341 | 7.79555 | 7795.55
0.526266 | 7.80328 | 7803.28
0.557191 | 7.80967 | 7809.67
0.588116 | 7.81499 | 7814.99
0.619158 | 7.81922 | 7819.22
0.650331 | 7.82244 | 7822.44
0.681503 | 7.82478 | 7824.78
0.71268 | 7.8263 | 7826.3
0.743853 | 7.82698 | 7826.98
0.77503 | 7.82694 | 7826.94
0.806203 | 7.82615 | 7826.15
0.837375 | 7.82468 | 7824.68
0.868552 | 7.82252 | 7822.52
0.899725 | 7.81974 | 7819.74
0.930897 | 7.8163 | 7816.3
0.962074 | 7.81221 | 7812.21
0.993247 | 7.80753 | 7807.53
1.02455 | 7.80217 | 7802.17
1.05594 | 7.79617 | 7796.17
1.08731 | 7.78955 | 7789.55
1.1185 | 7.78224 | 7782.24
1.14947 | 7.77435 | 7774.35
1.18043 | 7.76579 | 7765.79
1.21141 | 7.75647 | 7756.47
1.24237 | 7.74628 | 7746.28
1.27334 | 7.73509 | 7735.09
1.30402 | 7.72297 | 7722.97
1.33457 | 7.71029 | 7710.29
1.36513 | 7.69685 | 7696.85
1.39568 | 7.6827 | 7682.7
1.42624 | 7.66782 | 7667.82
1.45679 | 7.65196 | 7651.96
1.48735 | 7.63521 | 7635.21
1.5179 | 7.61756 | 7617.56
1.54846 | 7.59873 | 7598.73
1.57901 | 7.57846 | 7578.46
1.60956 | 7.55692 | 7556.92
1.64012 | 7.53409 | 7534.09
1.67067 | 7.51008 | 7510.08
1.70123 | 7.48479 | 7484.79
1.73179 | 7.45804 | 7458.04
1.76234 | 7.4299 | 7429.9
1.7929 | 7.40025 | 7400.25
1.82397 | 7.36836 | 7368.36
1.85504 | 7.33465 | 7334.65
1.88588 | 7.29928 | 7299.28
1.91703 | 7.2615 | 7261.5
1.94788 | 7.22201 | 7222.01
1.97904 | 7.17984 | 7179.84
2.00993 | 7.13566 | 7135.66
2.04109 | 7.0888 | 7088.8
2.07206 | 7.03947 | 7039.47
2.10283 | 6.9878 | 6987.8
2.13407 | 6.93277 | 6932.77
2.16506 | 6.87569 | 6875.69
2.19602 | 6.81517 | 6815.17
2.22698 | 6.75229 | 6752.29
2.25812 | 6.68652 | 6686.52
2.28904 | 6.61784 | 6617.84
2.31986 | 6.54729 | 6547.29
2.35126 | 6.47343 | 6473.43
2.38176 | 6.39841 | 6398.41
2.41311 | 6.31974 | 6319.74
2.44383 | 6.24059 | 6240.59
2.47395 | 6.16102 | 6161.02
2.50584 | 6.07492 | 6074.92
2.53713 | 5.98979 | 5989.79
2.56707 | 5.90535 | 5905.35
2.59727 | 5.82091 | 5820.91
2.62939 | 5.72863 | 5728.63
2.66139 | 5.63811 | 5638.11
2.69199 | 5.54965 | 5549.65
2.72239 | 5.46313 | 5463.13
2.75188 | 5.37868 | 5378.68
2.78365 | 5.28793 | 5287.93
2.81628 | 5.19646 | 5196.46
2.84736 | 5.10746 | 5107.46
2.87845 | 5.02077 | 5020.77
2.90863 | 4.9365 | 4936.5
2.93789 | 4.85457 | 4854.57
2.96801 | 4.77216 | 4772.16
3.0011 | 4.68158 | 4681.58
3.0331 | 4.59366 | 4593.66
3.0651 | 4.50842 | 4508.42
3.09641 | 4.42566 | 4425.66