## Sheet1
displacement,mm | force,kN | force,N
0 | 0.00322984 | 3.22984
0.0310005 | 1.11364 | 1113.64
0.0620038 | 2.24424 | 2244.24
0.0929936 | 3.41533 | 3415.33
0.123988 | 3.90851 | 3908.51
0.155018 | 4.2742 | 4274.2
0.185994 | 4.37532 | 4375.32
0.216971 | 4.42146 | 4421.46
0.247947 | 4.44863 | 4448.63
0.278875 | 4.47196 | 4471.96
0.3098 | 4.49313 | 4493.13
0.340725 | 4.51204 | 4512.04
0.37165 | 4.53039 | 4530.39
0.402575 | 4.54728 | 4547.28
0.4335 | 4.56413 | 4564.13
0.464425 | 4.57972 | 4579.72
0.49535 | 4.59516 | 4595.16
0.526275 | 4.60965 | 4609.65
0.5572 | 4.62386 | 4623.86
0.588125 | 4.63749 | 4637.49
0.619167 | 4.6508 | 4650.8
0.65034 | 4.66376 | 4663.76
0.681512 | 4.67631 | 4676.31
0.712689 | 4.68855 | 4688.55
0.743862 | 4.70042 | 4700.42
0.775039 | 4.71202 | 4712.02
0.806211 | 4.72333 | 4723.33
0.837384 | 4.73437 | 4734.37
0.868561 | 4.74514 | 4745.14
0.899733 | 4.75567 | 4755.67
0.930906 | 4.76602 | 4766.02
0.962083 | 4.77616 | 4776.16
0.993255 | 4.78607 | 4786.07
1.02456 | 4.79576 | 4795.76
1.05594 | 4.80529 | 4805.29
1.08732 | 4.81466 | 4814.66
1.1187 | 4.82386 | 4823.86
1.15008 | 4.8329 | 4832.9
1.18146 | 4.84176 | 4841.76
1.21285 | 4.85046 | 4850.46
1.24422 | 4.85902 | 4859.02
1.2756 | 4.86744 | 4867.44
1.30699 | 4.87574 | 4875.74
1.33798 | 4.8839 | 4883.9
1.36895 | 4.8919 | 4891.9
1.39992 | 4.89979 | 4899.79
1.43088 | 4.90753 | 4907.53
1.46185 | 4.91517 | 4915.17
1.49282 | 4.92267 | 4922.67
1.52379 | 4.93009 | 4930.09
1.55476 | 4.9374 | 4937.4
1.58572 | 4.94459 | 4944.59
1.61669 | 4.95168 | 4951.68
1.64766 | 4.95866 | 4958.66
1.67847 | 4.96554 | 4965.54
1.70903 | 4.97233 | 4972.33
1.73958 | 4.97902 | 4979.02
1.77014 | 4.98564 | 4985.64
1.8007 | 4.99215 | 4992.15
1.83125 | 4.99856 | 4998.56
1.8618 | 5.00491 | 5004.91
1.89236 | 5.01118 | 5011.18
1.92313 | 5.01741 | 5017.41
1.9547 | 5.02372 | 5023.72
1.98627 | 5.02995 | 5029.95
2.01784 | 5.0361 | 5036.1
2.04942 | 5.04218 | 5042.18
2.08099 | 5.04818 | 5048.18
2.11257 | 5.05411 | 5054.11
2.14414 | 5.05999 | 5059.99
2.17571 | 5.06575 | 5065.75
2.20729 | 5.07146 | 5071.46
2.23886 | 5.07709 | 5077.09
2.27043 | 5.08266 | 5082.66
2.30127 | 5.08815 | 5088.15
2.33199 | 5.09357 | 5093.57
2.36271 | 5.09892 | 5098.92
2.39343 | 5.10422 | 5104.22
2.42415 | 5.10944 | 5109.44
2.45487 | 5.11462 | 5114.62
2.48559 | 5.11973 | 5119.73
2.51631 | 5.12479 | 5124.79
2.54703 | 5.12979 | 5129.79
2.57775 | 5.13473 | 5134.73
2.60847 | 5.13962 | 5139.62
2.63919 | 5.14444 | 5144.44
2.66991 | 5.1492 | 5149.2
2.70063 | 5.15391 | 5153.91
2.73135 | 5.15856 | 5158.56
2.76207 | 5.16318 | 5163.18
2.79279 | 5.16773 | 5167.73
2.82351 | 5.17223 | 5172.23
2.85423 | 5.17669 | 5176.69
2.88495 | 5.18111 | 5181.11
2.91567 | 5.18549 | 5185.49
2.94639 | 5.18981 | 5189.81
2.97711 | 5.19411 | 5194.11
3.00783 | 5.19835 | 5198.35
3.03855 | 5.20253 | 5202.53
3.06927 | 5.20665 | 5206.65
3.09999 | 5.21072 | 5210.72