## Sheet1
displacement,mm | force,kN | force,N
0 | 0.00322984 | 3.22984
0.0310005 | 1.11364 | 1113.64
0.0620038 | 2.24424 | 2244.24
0.0929936 | 3.42934 | 3429.34
0.124006 | 4.39985 | 4399.85
0.155041 | 5.63424 | 5634.24
0.186012 | 6.66725 | 6667.25
0.216989 | 6.95251 | 6952.51
0.247965 | 7.08995 | 7089.95
0.278892 | 7.17617 | 7176.17
0.309817 | 7.24213 | 7242.13
0.340742 | 7.31104 | 7311.04
0.371667 | 7.37435 | 7374.35
0.402592 | 7.42801 | 7428.01
0.433517 | 7.47737 | 7477.37
0.464442 | 7.52637 | 7526.37
0.495367 | 7.56899 | 7568.99
0.526292 | 7.61267 | 7612.67
0.557217 | 7.652 | 7652
0.588142 | 7.6908 | 7690.8
0.619184 | 7.72741 | 7727.41
0.650357 | 7.76197 | 7761.97
0.681529 | 7.79532 | 7795.32
0.712706 | 7.82724 | 7827.24
0.743879 | 7.85754 | 7857.54
0.775056 | 7.88696 | 7886.96
0.806228 | 7.91545 | 7915.45
0.837401 | 7.94275 | 7942.75
0.868578 | 7.96909 | 7969.09
0.89975 | 7.99455 | 7994.55
0.930923 | 8.01912 | 8019.12
0.9621 | 8.04288 | 8042.88
0.993273 | 8.06583 | 8065.83
1.02458 | 8.08805 | 8088.05
1.05596 | 8.10954 | 8109.54
1.08734 | 8.13037 | 8130.37
1.11873 | 8.15056 | 8150.56
1.15011 | 8.17014 | 8170.14
1.18149 | 8.18906 | 8189.06
1.21287 | 8.20744 | 8207.44
1.24425 | 8.22524 | 8225.24
1.27563 | 8.24253 | 8242.53
1.30701 | 8.25929 | 8259.29
1.33839 | 8.27553 | 8275.53
1.36977 | 8.29132 | 8291.32
1.40115 | 8.30661 | 8306.61
1.43253 | 8.32143 | 8321.43
1.46391 | 8.33585 | 8335.85
1.49489 | 8.34978 | 8349.78
1.52586 | 8.36329 | 8363.29
1.55683 | 8.3764 | 8376.4
1.58779 | 8.3891 | 8389.1
1.61876 | 8.40138 | 8401.38
1.64973 | 8.41329 | 8413.29
1.6807 | 8.42481 | 8424.81
1.71167 | 8.43595 | 8435.95
1.74263 | 8.44674 | 8446.74
1.7736 | 8.45718 | 8457.18
1.80457 | 8.46725 | 8467.25
1.83554 | 8.47698 | 8476.98
1.8665 | 8.48633 | 8486.33
1.89747 | 8.49536 | 8495.36
1.92844 | 8.50404 | 8504.04
1.95941 | 8.51239 | 8512.39
1.99038 | 8.52041 | 8520.41
2.02118 | 8.5281 | 8528.1
2.05174 | 8.53546 | 8535.46
2.08229 | 8.54248 | 8542.48
2.11284 | 8.5492 | 8549.2
2.1434 | 8.55563 | 8555.63
2.17395 | 8.56172 | 8561.72
2.20451 | 8.56752 | 8567.52
2.23507 | 8.573 | 8573
2.26562 | 8.5782 | 8578.2
2.29617 | 8.58307 | 8583.07
2.32673 | 8.58768 | 8587.68
2.35728 | 8.59197 | 8591.97
2.38784 | 8.59598 | 8595.98
2.41839 | 8.59969 | 8599.69
2.44984 | 8.60319 | 8603.19
2.48141 | 8.60642 | 8606.42
2.51299 | 8.60929 | 8609.29
2.54456 | 8.61184 | 8611.84
2.57613 | 8.61407 | 8614.07
2.60771 | 8.61595 | 8615.95
2.63928 | 8.61751 | 8617.51
2.67085 | 8.61871 | 8618.71
2.70243 | 8.61955 | 8619.55
2.734 | 8.62003 | 8620.03
2.76507 | 8.62017 | 8620.17
2.79579 | 8.61992 | 8619.92
2.82651 | 8.61926 | 8619.26
2.85723 | 8.61821 | 8618.21
2.88795 | 8.61678 | 8616.78
2.91867 | 8.61496 | 8614.96
2.94939 | 8.61277 | 8612.77
2.98011 | 8.61013 | 8610.13
3.01083 | 8.60687 | 8606.87
3.04155 | 8.60318 | 8603.18
3.07227 | 8.59906 | 8599.06
3.10299 | 8.59445 | 8594.45