## Sheet1
displacement,mm | force,kN | force,N
0 | 0.00322984 | 3.22984
0.0310005 | 1.11364 | 1113.64
0.0620038 | 2.24424 | 2244.24
0.0929936 | 3.42934 | 3429.34
0.124006 | 4.38962 | 4389.62
0.155041 | 4.83925 | 4839.25
0.186012 | 5.05275 | 5052.75
0.216989 | 5.11174 | 5111.74
0.247965 | 5.12361 | 5123.61
0.278893 | 5.13288 | 5132.88
0.309818 | 5.13912 | 5139.12
0.340743 | 5.14442 | 5144.42
0.371668 | 5.14932 | 5149.32
0.402593 | 5.1535 | 5153.5
0.433518 | 5.15694 | 5156.94
0.464443 | 5.16006 | 5160.06
0.495368 | 5.16262 | 5162.62
0.526293 | 5.16487 | 5164.87
0.557218 | 5.16668 | 5166.68
0.588143 | 5.16817 | 5168.17
0.619185 | 5.16944 | 5169.44
0.650357 | 5.17044 | 5170.44
0.68153 | 5.17123 | 5171.23
0.712707 | 5.17185 | 5171.85
0.74388 | 5.17225 | 5172.25
0.775057 | 5.17247 | 5172.47
0.806229 | 5.17248 | 5172.48
0.837402 | 5.17233 | 5172.33
0.868579 | 5.172 | 5172
0.899751 | 5.17147 | 5171.47
0.930924 | 5.17078 | 5170.78
0.962101 | 5.1699 | 5169.9
0.993273 | 5.16887 | 5168.87
1.02457 | 5.16764 | 5167.64
1.05596 | 5.16625 | 5166.25
1.08733 | 5.16469 | 5164.69
1.11872 | 5.16294 | 5162.94
1.1501 | 5.16103 | 5161.03
1.18148 | 5.15897 | 5158.97
1.21267 | 5.15676 | 5156.76
1.24364 | 5.1544 | 5154.4
1.2746 | 5.1519 | 5151.9
1.30557 | 5.14925 | 5149.25
1.33654 | 5.14647 | 5146.47
1.36751 | 5.14354 | 5143.54
1.39822 | 5.14045 | 5140.45
1.42878 | 5.13721 | 5137.21
1.45934 | 5.13384 | 5133.84
1.48989 | 5.13036 | 5130.36
1.52107 | 5.1267 | 5126.7
1.55264 | 5.12285 | 5122.85
1.58406 | 5.11875 | 5118.75
1.6152 | 5.11452 | 5114.52
1.64635 | 5.1102 | 5110.2
1.6775 | 5.10574 | 5105.74
1.70864 | 5.10101 | 5101.01
1.73979 | 5.09609 | 5096.09
1.77078 | 5.09105 | 5091.05
1.80151 | 5.08592 | 5085.92
1.83222 | 5.08058 | 5080.58
1.86294 | 5.07501 | 5075.01
1.89367 | 5.06928 | 5069.28
1.92439 | 5.06345 | 5063.45
1.95507 | 5.05742 | 5057.42
1.98641 | 5.05103 | 5051.03
2.01783 | 5.04432 | 5044.32
2.04899 | 5.03745 | 5037.45
2.07989 | 5.03042 | 5030.42
2.11078 | 5.02318 | 5023.18
2.14168 | 5.0157 | 5015.7
2.17257 | 5.00796 | 5007.96
2.20347 | 4.99986 | 4999.86
2.23437 | 4.99138 | 4991.38
2.26526 | 4.98256 | 4982.56
2.29616 | 4.97343 | 4973.43
2.32706 | 4.96391 | 4963.91
2.35795 | 4.95392 | 4953.92
2.38885 | 4.94354 | 4943.54
2.41975 | 4.93281 | 4932.81
2.45161 | 4.92151 | 4921.51
2.48361 | 4.90988 | 4909.88
2.51561 | 4.89778 | 4897.78
2.54761 | 4.8852 | 4885.2
2.57929 | 4.87216 | 4872.16
2.61037 | 4.85877 | 4858.77
2.64146 | 4.84505 | 4845.05
2.67196 | 4.83081 | 4830.81
2.70213 | 4.81618 | 4816.18
2.7335 | 4.80039 | 4800.39
2.765 | 4.78338 | 4783.38
2.79651 | 4.76577 | 4765.77
2.82722 | 4.7476 | 4747.6
2.85774 | 4.72885 | 4728.85
2.88803 | 4.70909 | 4709.09
2.92003 | 4.68741 | 4687.41
2.95137 | 4.66487 | 4664.87
2.9823 | 4.64158 | 4641.58
3.01255 | 4.61756 | 4617.56
3.04385 | 4.59174 | 4591.74
3.07533 | 4.56428 | 4564.28
3.10675 | 4.53591 | 4535.91