## Sheet1
displacement,mm | force,kN | force,N
0 | 0.00322984 | 3.22984
0.0310005 | 1.11364 | 1113.64
0.0620038 | 2.24424 | 2244.24
0.0929936 | 3.42934 | 3429.34
0.124006 | 4.39985 | 4399.85
0.155041 | 5.63424 | 5634.24
0.186012 | 6.66759 | 6667.59
0.216989 | 7.71214 | 7712.14
0.247934 | 8.38898 | 8388.98
0.278859 | 8.87081 | 8870.81
0.309784 | 8.99207 | 8992.07
0.340709 | 8.98138 | 8981.38
0.371634 | 8.9787 | 8978.7
0.40256 | 8.97219 | 8972.19
0.433485 | 8.96243 | 8962.43
0.46441 | 8.94661 | 8946.61
0.495335 | 8.92731 | 8927.31
0.52626 | 8.9038 | 8903.8
0.557185 | 8.87878 | 8878.78
0.58811 | 8.85118 | 8851.18
0.619152 | 8.82412 | 8824.12
0.650324 | 8.79691 | 8796.91
0.681497 | 8.76844 | 8768.44
0.712674 | 8.73825 | 8738.25
0.743846 | 8.70506 | 8705.06
0.775023 | 8.66894 | 8668.94
0.806196 | 8.62988 | 8629.88
0.837369 | 8.58876 | 8588.76
0.868546 | 8.54686 | 8546.86
0.899718 | 8.50437 | 8504.37
0.930891 | 8.46044 | 8460.44
0.962068 | 8.4151 | 8415.1
0.99324 | 8.36799 | 8367.99
1.02455 | 8.31852 | 8318.52
1.05593 | 8.26654 | 8266.54
1.08731 | 8.21227 | 8212.27
1.1186 | 8.15623 | 8156.23
1.14958 | 8.09752 | 8097.52
1.18057 | 8.0364 | 8036.4
1.21162 | 7.97122 | 7971.22
1.24242 | 7.90362 | 7903.62
1.27362 | 7.83052 | 7830.52
1.30447 | 7.75515 | 7755.15
1.33558 | 7.67357 | 7673.57
1.36656 | 7.5885 | 7588.5
1.39755 | 7.49875 | 7498.75
1.42859 | 7.40477 | 7404.77
1.45949 | 7.307 | 7307
1.49065 | 7.20441 | 7204.41
1.52142 | 7.09932 | 7099.32
1.55264 | 6.98922 | 6989.22
1.58341 | 6.8785 | 6878.5
1.6147 | 6.76329 | 6763.29
1.64545 | 6.64787 | 6647.87
1.67666 | 6.52893 | 6528.93
1.70753 | 6.4109 | 6410.9
1.73857 | 6.29117 | 6291.17
1.76964 | 6.1716 | 6171.6
1.80034 | 6.0529 | 6052.9
1.83171 | 5.93249 | 5932.49
1.86242 | 5.81559 | 5815.59
1.8936 | 5.69874 | 5698.74
1.92474 | 5.58509 | 5585.09
1.95529 | 5.47617 | 5476.17
1.98675 | 5.36706 | 5367.06
2.01756 | 5.26248 | 5262.48
2.04768 | 5.16289 | 5162.89
2.07952 | 5.06333 | 5063.33
2.11044 | 4.96916 | 4969.16
2.14085 | 4.87934 | 4879.34
2.17253 | 4.79165 | 4791.65
2.20345 | 4.70682 | 4706.82
2.23425 | 4.62677 | 4626.77
2.265 | 4.55916 | 4559.16
2.29628 | 4.50296 | 4502.96
2.32629 | 4.46251 | 4462.51
2.35887 | 4.43433 | 4434.33
2.39078 | 4.41026 | 4410.26
2.42104 | 4.38376 | 4383.76
2.45394 | 4.35717 | 4357.17
2.48722 | 4.32973 | 4329.73
2.5205 | 4.3056 | 4305.6
2.55265 | 4.27818 | 4278.18
2.58337 | 4.25289 | 4252.89
2.61409 | 4.22533 | 4225.33
2.6448 | 4.19876 | 4198.76
2.67553 | 4.17024 | 4170.24
2.70625 | 4.1387 | 4138.7
2.73697 | 4.11493 | 4114.93
2.76523 | 4.09102 | 4091.02
2.79339 | 4.06215 | 4062.15
2.82155 | 4.03794 | 4037.94
2.84971 | 4.01187 | 4011.87
2.88136 | 3.98516 | 3985.16
2.91656 | 3.95552 | 3955.52
2.95176 | 3.92427 | 3924.27
2.98557 | 3.89884 | 3898.84
3.01757 | 3.86483 | 3864.83
3.04957 | 3.83849 | 3838.49
3.08157 | 3.80917 | 3809.17
3.11356 | 3.78054 | 3780.54