## Sheet1
displacement,mm | force,kN | force,N
0 | 0.00322984 | 3.22984
0.0310005 | 1.11364 | 1113.64
0.0620038 | 2.24424 | 2244.24
0.0929936 | 3.42934 | 3429.34
0.124006 | 4.06722 | 4067.22
0.155036 | 4.42851 | 4428.51
0.186012 | 4.60594 | 4605.94
0.216989 | 4.70166 | 4701.66
0.247965 | 4.73521 | 4735.21
0.278892 | 4.75136 | 4751.36
0.309818 | 4.76272 | 4762.72
0.340743 | 4.77292 | 4772.92
0.371668 | 4.7817 | 4781.7
0.402593 | 4.78973 | 4789.73
0.433513 | 4.79639 | 4796.39
0.464438 | 4.80307 | 4803.07
0.495363 | 4.80918 | 4809.18
0.526288 | 4.81496 | 4814.96
0.557213 | 4.82025 | 4820.25
0.588138 | 4.82534 | 4825.34
0.61918 | 4.83012 | 4830.12
0.650357 | 4.83464 | 4834.64
0.68153 | 4.83892 | 4838.92
0.712703 | 4.84299 | 4842.99
0.74388 | 4.84685 | 4846.85
0.775052 | 4.85052 | 4850.52
0.806225 | 4.854 | 4854
0.837402 | 4.85731 | 4857.31
0.868574 | 4.86046 | 4860.46
0.899747 | 4.86343 | 4863.43
0.930924 | 4.86629 | 4866.29
0.962096 | 4.86898 | 4868.98
0.993273 | 4.87154 | 4871.54
1.02432 | 4.87397 | 4873.97
1.05529 | 4.87627 | 4876.27
1.08626 | 4.87844 | 4878.44
1.11722 | 4.88049 | 4880.49
1.14819 | 4.8824 | 4882.4
1.17911 | 4.88419 | 4884.19
1.21013 | 4.88592 | 4885.92
1.24072 | 4.8875 | 4887.5
1.27127 | 4.88898 | 4888.98
1.30183 | 4.89035 | 4890.35
1.33329 | 4.89166 | 4891.66
1.36487 | 4.89288 | 4892.88
1.39624 | 4.89402 | 4894.02
1.42738 | 4.89507 | 4895.07
1.45853 | 4.896 | 4896
1.48968 | 4.89684 | 4896.84
1.52083 | 4.89758 | 4897.58
1.55197 | 4.89821 | 4898.21
1.58312 | 4.89878 | 4898.78
1.61392 | 4.89923 | 4899.23
1.64464 | 4.89963 | 4899.63
1.67536 | 4.89991 | 4899.91
1.70608 | 4.90012 | 4900.12
1.7368 | 4.90021 | 4900.21
1.76752 | 4.90023 | 4900.23
1.79819 | 4.90017 | 4900.17
1.82927 | 4.90001 | 4900.01
1.86061 | 4.89977 | 4899.77
1.89195 | 4.89947 | 4899.47
1.92328 | 4.89908 | 4899.08
1.95462 | 4.89862 | 4898.62
1.98596 | 4.89807 | 4898.07
2.01699 | 4.89748 | 4897.48
2.04789 | 4.89681 | 4896.81
2.07879 | 4.89604 | 4896.04
2.10968 | 4.89523 | 4895.23
2.14058 | 4.89433 | 4894.33
2.17148 | 4.89337 | 4893.37
2.20237 | 4.89234 | 4892.34
2.23327 | 4.89124 | 4891.24
2.26417 | 4.89006 | 4890.06
2.29527 | 4.88879 | 4888.79
2.32636 | 4.88741 | 4887.41
2.35744 | 4.88596 | 4885.96
2.38853 | 4.88439 | 4884.39
2.41961 | 4.88271 | 4882.71
2.4507 | 4.88096 | 4880.96
2.48179 | 4.87913 | 4879.13
2.51287 | 4.87721 | 4877.21
2.54396 | 4.87521 | 4875.21
2.57504 | 4.87311 | 4873.11
2.60613 | 4.87094 | 4870.94
2.63721 | 4.86869 | 4868.69
2.66752 | 4.86638 | 4866.38
2.69769 | 4.86398 | 4863.98
2.72786 | 4.86145 | 4861.45
2.75803 | 4.85881 | 4858.81
2.7882 | 4.8561 | 4856.1
2.81838 | 4.85331 | 4853.31
2.84854 | 4.85046 | 4850.46
2.87872 | 4.84751 | 4847.51
2.9094 | 4.84439 | 4844.39
2.94189 | 4.84096 | 4840.96
2.97404 | 4.83737 | 4837.37
3.00554 | 4.83364 | 4833.64
3.03705 | 4.8297 | 4829.7
3.06856 | 4.82557 | 4825.57
3.10007 | 4.82127 | 4821.27