## Sheet1
displacement,mm | force,kN | force,N
0 | 0.00322984 | 3.22984
0.0310005 | 1.11364 | 1113.64
0.0620038 | 2.24424 | 2244.24
0.0929936 | 3.42158 | 3421.58
0.12397 | 3.76663 | 3766.63
0.155 | 4.07052 | 4070.52
0.185976 | 4.32101 | 4321.01
0.216953 | 4.50209 | 4502.09
0.247929 | 4.66395 | 4663.95
0.278857 | 4.80965 | 4809.65
0.309782 | 4.92145 | 4921.45
0.340703 | 5.03684 | 5036.84
0.371628 | 5.12163 | 5121.63
0.402553 | 5.20186 | 5201.86
0.433478 | 5.27368 | 5273.68
0.464403 | 5.33267 | 5332.67
0.495328 | 5.38018 | 5380.18
0.526253 | 5.41792 | 5417.92
0.557178 | 5.44753 | 5447.53
0.588103 | 5.47489 | 5474.89
0.619145 | 5.49311 | 5493.11
0.650318 | 5.50352 | 5503.52
0.681495 | 5.51383 | 5513.83
0.712667 | 5.5184 | 5518.4
0.74384 | 5.5217 | 5521.7
0.775017 | 5.52279 | 5522.79
0.80619 | 5.52264 | 5522.64
0.837367 | 5.52152 | 5521.52
0.868539 | 5.51942 | 5519.42
0.899712 | 5.51662 | 5516.62
0.930889 | 5.51315 | 5513.15
0.962061 | 5.50911 | 5509.11
0.993234 | 5.50453 | 5504.53
1.02428 | 5.49946 | 5499.46
1.05524 | 5.49385 | 5493.85
1.08621 | 5.48763 | 5487.63
1.11718 | 5.4808 | 5480.8
1.14814 | 5.47352 | 5473.52
1.17912 | 5.46582 | 5465.82
1.21008 | 5.45769 | 5457.69
1.24105 | 5.44903 | 5449.03
1.27202 | 5.43999 | 5439.99
1.30298 | 5.43045 | 5430.45
1.33395 | 5.42044 | 5420.44
1.36492 | 5.41002 | 5410.02
1.39589 | 5.39905 | 5399.05
1.42685 | 5.38748 | 5387.48
1.45782 | 5.3754 | 5375.4
1.48879 | 5.36255 | 5362.55
1.51976 | 5.34891 | 5348.91
1.55073 | 5.33455 | 5334.55
1.58169 | 5.31939 | 5319.39
1.61266 | 5.30353 | 5303.53
1.64363 | 5.28694 | 5286.94
1.6746 | 5.26959 | 5269.59
1.70557 | 5.25138 | 5251.38
1.73653 | 5.23238 | 5232.38
1.7675 | 5.21238 | 5212.38
1.79847 | 5.19139 | 5191.39
1.82925 | 5.16947 | 5169.47
1.86049 | 5.14617 | 5146.17
1.89128 | 5.12211 | 5122.11
1.9225 | 5.09648 | 5096.48
1.9533 | 5.07001 | 5070.01
1.98447 | 5.04198 | 5041.98
2.0152 | 5.01293 | 5012.93
2.04637 | 4.98212 | 4982.12
2.07706 | 4.95037 | 4950.37
2.10843 | 4.91655 | 4916.55
2.13926 | 4.88164 | 4881.64
2.17022 | 4.845 | 4845
2.20132 | 4.80679 | 4806.79
2.23225 | 4.76721 | 4767.21
2.26328 | 4.72574 | 4725.74
2.29421 | 4.6831 | 4683.1
2.32536 | 4.63838 | 4638.38
2.35604 | 4.59304 | 4593.04
2.38754 | 4.54545 | 4545.45
2.41801 | 4.49744 | 4497.44
2.44939 | 4.44723 | 4447.23
2.48011 | 4.39692 | 4396.92
2.51004 | 4.34671 | 4346.71
2.54209 | 4.29242 | 4292.42
2.57337 | 4.23797 | 4237.97
2.60379 | 4.18445 | 4184.45
2.63365 | 4.13167 | 4131.67
2.66541 | 4.07465 | 4074.65
2.69741 | 4.01705 | 4017.05
2.72868 | 3.96047 | 3960.47
2.75908 | 3.90513 | 3905.13
2.7894 | 3.85091 | 3850.91
2.81891 | 3.79658 | 3796.58
2.85182 | 3.73744 | 3737.44
2.88374 | 3.6796 | 3679.6
2.91482 | 3.62339 | 3623.39
2.94591 | 3.56869 | 3568.69
2.97555 | 3.51535 | 3515.35
3.00481 | 3.46287 | 3462.87
3.03602 | 3.40852 | 3408.52
3.06868 | 3.35057 | 3350.57
3.10068 | 3.29419 | 3294.19