## Sheet1
displacement,mm | force,kN | force,N
0 | 0.00322984 | 3.22984
0.0310005 | 1.11364 | 1113.64
0.0620038 | 2.24424 | 2244.24
0.0929936 | 3.42934 | 3429.34
0.124006 | 4.39985 | 4399.85
0.155041 | 5.63057 | 5630.57
0.186012 | 6.56187 | 6561.87
0.216989 | 7.26543 | 7265.43
0.247929 | 8.06695 | 8066.95
0.278854 | 8.70329 | 8703.29
0.309784 | 9.3136 | 9313.6
0.340709 | 9.80806 | 9808.06
0.371634 | 10.2493 | 10249.3
0.402559 | 10.5962 | 10596.2
0.433484 | 10.913 | 10913
0.464409 | 11.0913 | 11091.3
0.495334 | 11.1877 | 11187.7
0.526259 | 11.188 | 11188
0.557184 | 11.1607 | 11160.7
0.588109 | 11.1265 | 11126.5
0.619151 | 11.0884 | 11088.4
0.650324 | 11.0464 | 11046.4
0.681501 | 11.0024 | 11002.4
0.712673 | 10.9562 | 10956.2
0.743846 | 10.9078 | 10907.8
0.775023 | 10.857 | 10857
0.806195 | 10.8036 | 10803.6
0.837368 | 10.7456 | 10745.6
0.868545 | 10.6822 | 10682.2
0.899718 | 10.6152 | 10615.2
0.93089 | 10.5422 | 10542.2
0.962067 | 10.4644 | 10464.4
0.99324 | 10.3819 | 10381.9
1.02427 | 10.293 | 10293
1.05524 | 10.1995 | 10199.5
1.0862 | 10.0994 | 10099.4
1.11717 | 9.99532 | 9995.32
1.14814 | 9.88418 | 9884.18
1.1791 | 9.76938 | 9769.38
1.21 | 5.79501 | 5795.01
1.24072 | 7.64043 | 7640.43
1.27144 | 9.62695 | 9626.95
1.30266 | 9.30926 | 9309.26
1.33383 | 9.35051 | 9350.51
1.36456 | 9.14679 | 9146.79
1.39568 | 8.94294 | 8942.94
1.42683 | 8.92895 | 8928.95
1.45745 | 8.85119 | 8851.19
1.48807 | 8.59243 | 8592.43
1.51884 | 8.43561 | 8435.61
1.55026 | 8.31682 | 8316.82
1.58167 | 8.15449 | 8154.49
1.61309 | 7.97952 | 7979.52
1.64451 | 7.79812 | 7798.12
1.67592 | 7.61305 | 7613.05
1.70734 | 7.42431 | 7424.31
1.73862 | 7.30071 | 7300.71
1.76933 | 7.17275 | 7172.75
1.80063 | 6.97423 | 6974.23
1.83133 | 6.82256 | 6822.56
1.86268 | 6.70162 | 6701.62
1.8933 | 6.58528 | 6585.28
1.92437 | 6.45876 | 6458.76
1.95495 | 6.30069 | 6300.69
1.98553 | 6.2011 | 6201.1
2.01624 | 6.0642 | 6064.2
2.04663 | 5.9385 | 5938.5
2.07819 | 5.85844 | 5858.44
2.1091 | 5.77064 | 5770.64
2.14079 | 5.65465 | 5654.65
2.17147 | 5.57322 | 5573.22
2.20219 | 5.4932 | 5493.2
2.23293 | 5.42201 | 5422.01
2.26366 | 5.34106 | 5341.06
2.29441 | 5.26797 | 5267.97
2.32514 | 5.21669 | 5216.69
2.35594 | 5.18793 | 5187.93
2.38628 | 5.18977 | 5189.77
2.41867 | 5.16798 | 5167.98
2.44854 | 5.18638 | 5186.38
2.47703 | 5.14327 | 5143.27
2.51007 | 5.14135 | 5141.35
2.54333 | 5.07099 | 5070.99
2.57661 | 5.07738 | 5077.38
2.60989 | 5.06601 | 5066.01
2.64182 | 5.05574 | 5055.74
2.67262 | 5.012 | 5012
2.70335 | 4.99182 | 4991.82
2.73407 | 4.97357 | 4973.57
2.76479 | 4.94283 | 4942.83
2.79551 | 4.8869 | 4886.9
2.82623 | 4.85286 | 4852.86
2.85591 | 4.82716 | 4827.16
2.88417 | 4.82847 | 4828.47
2.91235 | 4.77334 | 4773.34
2.94052 | 4.7632 | 4763.2
2.96868 | 4.74297 | 4742.97
2.9979 | 4.69067 | 4690.67
3.03245 | 4.69231 | 4692.31
3.06758 | 4.64332 | 4643.32
3.10268 | 4.62412 | 4624.12