## Sheet1
displacement,mm | force,kN | force,N
0 | 0.00322984 | 3.22984
0.0310005 | 1.11364 | 1113.64
0.0620038 | 2.24424 | 2244.24
0.0929936 | 3.42934 | 3429.34
0.124006 | 4.39985 | 4399.85
0.155041 | 5.63424 | 5634.24
0.186012 | 6.66759 | 6667.59
0.216989 | 7.86267 | 7862.67
0.247923 | 8.92058 | 8920.58
0.278848 | 9.97027 | 9970.27
0.309773 | 10.8301 | 10830.1
0.340699 | 11.5123 | 11512.3
0.371624 | 12.2181 | 12218.1
0.402549 | 12.7539 | 12753.9
0.433474 | 13.1071 | 13107.1
0.464399 | 13.2681 | 13268.1
0.495324 | 13.3112 | 13311.2
0.526249 | 13.2662 | 13266.2
0.557174 | 13.2079 | 13207.9
0.588099 | 13.1468 | 13146.8
0.619141 | 13.0743 | 13074.3
0.650313 | 12.9901 | 12990.1
0.681486 | 12.9037 | 12903.7
0.712663 | 12.8066 | 12806.6
0.743836 | 12.7023 | 12702.3
0.775013 | 12.5952 | 12595.2
0.806185 | 12.4746 | 12474.6
0.837358 | 12.3567 | 12356.7
0.868535 | 12.223 | 12223
0.899707 | 12.0905 | 12090.5
0.93088 | 11.9471 | 11947.1
0.962057 | 11.7972 | 11797.2
0.993229 | 11.6449 | 11644.9
1.02426 | 11.4789 | 11478.9
1.05523 | 11.3156 | 11315.6
1.0862 | 11.136 | 11136
1.11719 | 4.06163 | 4061.63
1.148 | 11.3315 | 11331.5
1.17916 | 9.71817 | 9718.17
1.20999 | 10.1194 | 10119.4
1.24122 | 10.0155 | 10015.5
1.27209 | 10.065 | 10065
1.30314 | 9.8831 | 9883.1
1.33416 | 9.651 | 9651
1.36494 | 9.49723 | 9497.23
1.39628 | 9.40842 | 9408.42
1.4273 | 9.28755 | 9287.55
1.45832 | 8.94918 | 8949.18
1.48928 | 8.67721 | 8677.21
1.52028 | 8.39189 | 8391.89
1.5513 | 8.3115 | 8311.5
1.58218 | 8.12801 | 8128.01
1.61325 | 7.97365 | 7973.65
1.64418 | 7.6869 | 7686.9
1.67525 | 7.52307 | 7523.07
1.70615 | 7.39666 | 7396.66
1.73736 | 7.31851 | 7318.51
1.76834 | 7.12705 | 7127.05
1.79917 | 6.96791 | 6967.91
1.83056 | 6.91008 | 6910.08
1.86138 | 6.78847 | 6788.47
1.89214 | 6.69555 | 6695.55
1.92356 | 6.53205 | 6532.05
1.95432 | 6.45957 | 6459.57
1.98483 | 6.36143 | 6361.43
2.01645 | 6.28004 | 6280.04
2.04753 | 6.16479 | 6164.79
2.07859 | 6.10367 | 6103.67
2.10908 | 6.02687 | 6026.87
2.14022 | 5.96496 | 5964.96
2.17093 | 5.91172 | 5911.72
2.20375 | 5.92478 | 5924.78
2.23452 | 5.91821 | 5918.21
2.26524 | 5.91304 | 5913.04
2.29597 | 5.88697 | 5886.97
2.32669 | 5.87806 | 5878.06
2.35741 | 5.83347 | 5833.47
2.38851 | 5.81179 | 5811.79
2.4198 | 5.81102 | 5811.02
2.44835 | 5.73934 | 5739.34
2.47651 | 5.76475 | 5764.75
2.50945 | 5.71222 | 5712.22
2.54465 | 5.67972 | 5679.72
2.57937 | 5.63531 | 5635.31
2.61151 | 5.58898 | 5588.98
2.6435 | 5.56778 | 5567.78
2.67551 | 5.5523 | 5552.3
2.70751 | 5.49836 | 5498.36
2.73951 | 5.48202 | 5482.02
2.77151 | 5.43991 | 5439.91
2.80351 | 5.40778 | 5407.78
2.83551 | 5.38608 | 5386.08
2.86513 | 5.35208 | 5352.08
2.89394 | 5.34175 | 5341.75
2.92274 | 5.28358 | 5283.58
2.95154 | 5.2494 | 5249.4
2.98034 | 5.24684 | 5246.84
3.00914 | 5.21091 | 5210.91
3.03794 | 5.18562 | 5185.62
3.06674 | 5.14491 | 5144.91
3.09554 | 5.11002 | 5110.02