## Sheet1
displacement,mm | force,kN | force,N
0 | 0.00322984 | 3.22984
0.0310005 | 1.11364 | 1113.64
0.0620038 | 2.24424 | 2244.24
0.0929936 | 3.42934 | 3429.34
0.124006 | 4.39985 | 4399.85
0.155041 | 5.63424 | 5634.24
0.186012 | 6.66604 | 6666.04
0.216989 | 7.64391 | 7643.91
0.247931 | 8.56646 | 8566.46
0.278856 | 9.41722 | 9417.22
0.309786 | 10.314 | 10314
0.340711 | 10.9956 | 10995.6
0.371636 | 11.6514 | 11651.4
0.402561 | 12.0842 | 12084.2
0.433486 | 12.2301 | 12230.1
0.464411 | 12.2054 | 12205.4
0.495336 | 12.146 | 12146
0.526261 | 12.0907 | 12090.7
0.557186 | 12.0306 | 12030.6
0.588111 | 11.9536 | 11953.6
0.619153 | 11.88 | 11880
0.650325 | 11.7901 | 11790.1
0.681498 | 11.7042 | 11704.2
0.712675 | 11.6047 | 11604.7
0.743848 | 11.5041 | 11504.1
0.77502 | 11.3971 | 11397.1
0.806197 | 11.2806 | 11280.6
0.83737 | 11.1657 | 11165.7
0.868547 | 11.0365 | 11036.5
0.899719 | 10.9106 | 10910.6
0.930892 | 10.7713 | 10771.3
0.962069 | 10.6312 | 10631.2
0.993241 | 10.4849 | 10484.9
1.02427 | 10.3302 | 10330.2
1.05524 | 10.1758 | 10175.8
1.08625 | 6.75438 | 6754.38
1.11701 | 10.716 | 10716
1.14832 | 6.95968 | 6959.68
1.17914 | 8.32548 | 8325.48
1.21018 | 9.36792 | 9367.92
1.2409 | 9.38612 | 9386.12
1.27212 | 9.33776 | 9337.76
1.30305 | 8.97218 | 8972.18
1.33392 | 8.78955 | 8789.55
1.36522 | 8.51306 | 8513.06
1.39624 | 8.49502 | 8495.02
1.42726 | 8.30411 | 8304.11
1.45825 | 8.08992 | 8089.92
1.48916 | 7.80489 | 7804.89
1.52026 | 7.65954 | 7659.54
1.55108 | 7.48686 | 7486.86
1.58222 | 7.41316 | 7413.16
1.61307 | 7.20792 | 7207.92
1.64417 | 6.99251 | 6992.51
1.67512 | 6.83965 | 6839.65
1.70605 | 6.74322 | 6743.22
1.73733 | 6.65404 | 6654.04
1.76812 | 6.49154 | 6491.54
1.79936 | 6.38842 | 6388.42
1.83044 | 6.28318 | 6283.18
1.86102 | 6.18812 | 6188.12
1.8922 | 6.05485 | 6054.85
1.92351 | 5.99439 | 5994.39
1.95427 | 5.87488 | 5874.88
1.98499 | 5.81408 | 5814.08
2.01655 | 5.69895 | 5698.95
2.0476 | 5.64757 | 5647.57
2.07858 | 5.55949 | 5559.49
2.10906 | 5.51151 | 5511.51
2.14055 | 5.42216 | 5422.16
2.17202 | 5.37482 | 5374.82
2.20219 | 5.3151 | 5315.1
2.23297 | 5.26574 | 5265.74
2.26373 | 5.228 | 5228
2.29445 | 5.24009 | 5240.09
2.32517 | 5.27623 | 5276.23
2.35637 | 5.22998 | 5229.98
2.38766 | 5.215 | 5215
2.41895 | 5.19309 | 5193.09
2.44903 | 5.20087 | 5200.87
2.48415 | 5.17871 | 5178.71
2.51935 | 5.17755 | 5177.55
2.55243 | 5.1147 | 5114.7
2.58443 | 5.13694 | 5136.94
2.61643 | 5.08854 | 5088.54
2.64843 | 5.03599 | 5035.99
2.68043 | 4.98455 | 4984.55
2.71243 | 4.96999 | 4969.99
2.74443 | 4.95138 | 4951.38
2.77643 | 4.91904 | 4919.04
2.80691 | 4.89525 | 4895.25
2.83572 | 4.9033 | 4903.3
2.86452 | 4.89244 | 4892.44
2.89332 | 4.83733 | 4837.33
2.92212 | 4.7969 | 4796.9
2.95092 | 4.79874 | 4798.74
2.97972 | 4.7439 | 4743.9
3.00852 | 4.74783 | 4747.83
3.03732 | 4.71524 | 4715.24
3.06612 | 4.71917 | 4719.17
3.09492 | 4.64498 | 4644.98