## Sheet1
displacement,mm | force,kN | force,N
0 | 0.00322984 | 3.22984
0.0310005 | 1.11364 | 1113.64
0.0620038 | 2.10802 | 2108.02
0.0929936 | 2.24 | 2240
0.12397 | 2.29215 | 2292.15
0.154946 | 2.31568 | 2315.68
0.185922 | 2.3335 | 2333.5
0.216899 | 2.34978 | 2349.78
0.247875 | 2.36548 | 2365.48
0.278804 | 2.37941 | 2379.41
0.309729 | 2.3925 | 2392.5
0.340654 | 2.4055 | 2405.5
0.371579 | 2.41734 | 2417.34
0.402504 | 2.42856 | 2428.56
0.433429 | 2.43916 | 2439.16
0.46435 | 2.4495 | 2449.5
0.495275 | 2.45956 | 2459.56
0.5262 | 2.46887 | 2468.87
0.557125 | 2.47805 | 2478.05
0.58805 | 2.48686 | 2486.86
0.619092 | 2.49542 | 2495.42
0.650269 | 2.50369 | 2503.69
0.681441 | 2.51178 | 2511.78
0.712614 | 2.51954 | 2519.54
0.743791 | 2.52712 | 2527.12
0.774964 | 2.53447 | 2534.47
0.806136 | 2.54163 | 2541.63
0.837313 | 2.5486 | 2548.6
0.868486 | 2.55537 | 2555.37
0.899658 | 2.56196 | 2561.96
0.930835 | 2.5684 | 2568.4
0.962008 | 2.5747 | 2574.7
0.993185 | 2.58084 | 2580.84
1.02449 | 2.58683 | 2586.83
1.05586 | 2.59268 | 2592.68
1.08725 | 2.59841 | 2598.41
1.11863 | 2.60401 | 2604.01
1.15001 | 2.6095 | 2609.5
1.18139 | 2.61486 | 2614.86
1.21277 | 2.62011 | 2620.11
1.24415 | 2.62526 | 2625.26
1.27553 | 2.6303 | 2630.3
1.30691 | 2.63524 | 2635.24
1.33829 | 2.64008 | 2640.08
1.36967 | 2.64482 | 2644.82
1.40105 | 2.64948 | 2649.48
1.43244 | 2.65405 | 2654.05
1.46381 | 2.65853 | 2658.53
1.49519 | 2.66294 | 2662.94
1.52658 | 2.66726 | 2667.26
1.55796 | 2.67149 | 2671.49
1.58933 | 2.67564 | 2675.64
1.62072 | 2.67971 | 2679.71
1.6521 | 2.68371 | 2683.71
1.68348 | 2.68763 | 2687.63
1.71486 | 2.6915 | 2691.5
1.74593 | 2.69528 | 2695.28
1.7769 | 2.69899 | 2698.99
1.80787 | 2.70264 | 2702.64
1.83883 | 2.70622 | 2706.22
1.8698 | 2.70972 | 2709.72
1.90077 | 2.71315 | 2713.15
1.93174 | 2.71654 | 2716.54
1.96271 | 2.71986 | 2719.86
1.99367 | 2.7231 | 2723.1
2.02438 | 2.72629 | 2726.29
2.05493 | 2.72942 | 2729.42
2.08549 | 2.73249 | 2732.49
2.11604 | 2.7355 | 2735.5
2.1466 | 2.73845 | 2738.45
2.17715 | 2.74133 | 2741.33
2.20771 | 2.74416 | 2744.16
2.23826 | 2.74694 | 2746.94
2.26882 | 2.74965 | 2749.65
2.29937 | 2.75232 | 2752.32
2.33029 | 2.75496 | 2754.96
2.36186 | 2.7576 | 2757.6
2.39344 | 2.76021 | 2760.21
2.42501 | 2.76275 | 2762.75
2.45658 | 2.76524 | 2765.24
2.48815 | 2.76768 | 2767.68
2.51973 | 2.77007 | 2770.07
2.5513 | 2.77241 | 2772.41
2.58287 | 2.77469 | 2774.69
2.61445 | 2.77692 | 2776.92
2.6458 | 2.77909 | 2779.09
2.67652 | 2.78124 | 2781.24
2.70723 | 2.78332 | 2783.32
2.73796 | 2.78537 | 2785.37
2.76868 | 2.78736 | 2787.36
2.79939 | 2.78931 | 2789.31
2.83011 | 2.79122 | 2791.22
2.86084 | 2.79306 | 2793.06
2.89156 | 2.79486 | 2794.86
2.92227 | 2.79663 | 2796.63
2.953 | 2.79834 | 2798.34
2.98372 | 2.80001 | 2800.01
3.01443 | 2.80164 | 2801.64
3.04515 | 2.80322 | 2803.22
3.07588 | 2.80477 | 2804.77
3.10659 | 2.80627 | 2806.27