## Sheet1
displacement,mm | force,kN | force,N
0 | 0.00322984 | 3.22984
0.0310003 | 0.691568 | 691.568
0.0620037 | 0.936419 | 936.419
0.0929934 | 1.05813 | 1058.13
0.12397 | 1.11253 | 1112.53
0.154946 | 1.11683 | 1116.83
0.185922 | 1.12059 | 1120.59
0.216898 | 1.12326 | 1123.26
0.247875 | 1.12584 | 1125.84
0.278803 | 1.12812 | 1128.12
0.309728 | 1.1302 | 1130.2
0.340653 | 1.13213 | 1132.13
0.371578 | 1.13394 | 1133.94
0.402503 | 1.13564 | 1135.64
0.433428 | 1.13723 | 1137.23
0.464348 | 1.13875 | 1138.75
0.495273 | 1.14018 | 1140.18
0.526198 | 1.14154 | 1141.54
0.557123 | 1.14284 | 1142.84
0.588048 | 1.14408 | 1144.08
0.619091 | 1.14526 | 1145.26
0.650268 | 1.1464 | 1146.4
0.68144 | 1.14748 | 1147.48
0.712613 | 1.14852 | 1148.52
0.74379 | 1.14952 | 1149.52
0.774962 | 1.15047 | 1150.47
0.806135 | 1.15139 | 1151.39
0.837312 | 1.15226 | 1152.26
0.868484 | 1.1531 | 1153.1
0.899657 | 1.1539 | 1153.9
0.930834 | 1.15466 | 1154.66
0.961953 | 1.1554 | 1155.4
0.992924 | 1.15609 | 1156.09
1.02389 | 1.15676 | 1156.76
1.05486 | 1.15739 | 1157.39
1.08583 | 1.158 | 1158
1.11672 | 1.15857 | 1158.57
1.14777 | 1.15913 | 1159.13
1.17883 | 1.15965 | 1159.65
1.20988 | 1.16016 | 1160.16
1.24047 | 1.16062 | 1160.62
1.2719 | 1.16107 | 1161.07
1.30347 | 1.16151 | 1161.51
1.3349 | 1.16192 | 1161.92
1.36604 | 1.16231 | 1162.31
1.39719 | 1.16267 | 1162.67
1.42834 | 1.16301 | 1163.01
1.45949 | 1.16332 | 1163.32
1.49063 | 1.16361 | 1163.61
1.52178 | 1.16388 | 1163.88
1.55275 | 1.16413 | 1164.13
1.58347 | 1.16436 | 1164.36
1.61419 | 1.16457 | 1164.57
1.6449 | 1.16476 | 1164.76
1.67563 | 1.16493 | 1164.93
1.70635 | 1.16508 | 1165.08
1.73707 | 1.1652 | 1165.2
1.76763 | 1.16531 | 1165.31
1.79897 | 1.1654 | 1165.4
1.8303 | 1.16548 | 1165.48
1.86164 | 1.16553 | 1165.53
1.89298 | 1.16556 | 1165.56
1.92432 | 1.16557 | 1165.57
1.95566 | 1.16557 | 1165.57
1.98673 | 1.16555 | 1165.55
2.01763 | 1.16551 | 1165.51
2.04853 | 1.16545 | 1165.45
2.07942 | 1.16538 | 1165.38
2.11032 | 1.16529 | 1165.29
2.14121 | 1.16519 | 1165.19
2.17211 | 1.16507 | 1165.07
2.20301 | 1.16493 | 1164.93
2.23391 | 1.16477 | 1164.77
2.2648 | 1.1646 | 1164.6
2.29596 | 1.16442 | 1164.42
2.32705 | 1.16421 | 1164.21
2.35813 | 1.164 | 1164
2.38922 | 1.16376 | 1163.76
2.42031 | 1.1635 | 1163.5
2.45139 | 1.16322 | 1163.22
2.48248 | 1.16292 | 1162.92
2.51356 | 1.16261 | 1162.61
2.54465 | 1.16228 | 1162.28
2.57573 | 1.16193 | 1161.93
2.60682 | 1.16156 | 1161.56
2.63791 | 1.16117 | 1161.17
2.66896 | 1.16077 | 1160.77
2.69913 | 1.16036 | 1160.36
2.7293 | 1.15993 | 1159.93
2.75948 | 1.15949 | 1159.49
2.78964 | 1.15903 | 1159.03
2.81982 | 1.15854 | 1158.54
2.84999 | 1.15803 | 1158.03
2.88016 | 1.1575 | 1157.5
2.91033 | 1.15695 | 1156.95
2.9405 | 1.15638 | 1156.38
2.97184 | 1.15578 | 1155.78
3.00434 | 1.15513 | 1155.13
3.03641 | 1.15445 | 1154.45
3.06792 | 1.15375 | 1153.75
3.09942 | 1.15302 | 1153.02