## Sheet1
displacement,mm | force,kN | force,N
0 | 0.00322984 | 3.22984
0.0310005 | 1.11364 | 1113.64
0.0620038 | 2.24424 | 2244.24
0.0929936 | 3.42934 | 3429.34
0.124006 | 4.39985 | 4399.85
0.155041 | 5.63176 | 5631.76
0.186012 | 6.24527 | 6245.27
0.216989 | 6.51664 | 6516.64
0.247965 | 6.66673 | 6666.73
0.278891 | 6.74015 | 6740.15
0.309816 | 6.79387 | 6793.87
0.340741 | 6.82963 | 6829.63
0.371667 | 6.8541 | 6854.1
0.402592 | 6.87799 | 6877.99
0.433517 | 6.8987 | 6898.7
0.464442 | 6.91711 | 6917.11
0.495367 | 6.93412 | 6934.12
0.526292 | 6.94961 | 6949.61
0.557217 | 6.96454 | 6964.54
0.588142 | 6.97875 | 6978.75
0.619184 | 6.99181 | 6991.81
0.650356 | 7.00414 | 7004.14
0.681529 | 7.0161 | 7016.1
0.712706 | 7.02714 | 7027.14
0.743878 | 7.03782 | 7037.82
0.775056 | 7.04779 | 7047.79
0.806228 | 7.05724 | 7057.24
0.837401 | 7.06627 | 7066.27
0.868578 | 7.07489 | 7074.89
0.89975 | 7.08309 | 7083.09
0.930923 | 7.09085 | 7090.85
0.9621 | 7.09823 | 7098.23
0.993272 | 7.10526 | 7105.26
1.02458 | 7.11192 | 7111.92
1.05596 | 7.11821 | 7118.21
1.08734 | 7.1242 | 7124.2
1.11872 | 7.12987 | 7129.87
1.1501 | 7.13521 | 7135.21
1.18148 | 7.14025 | 7140.25
1.21286 | 7.14498 | 7144.98
1.24424 | 7.14943 | 7149.43
1.27562 | 7.1536 | 7153.6
1.30676 | 7.15748 | 7157.48
1.33772 | 7.16109 | 7161.09
1.36869 | 7.16444 | 7164.44
1.39966 | 7.16755 | 7167.55
1.43063 | 7.17038 | 7170.38
1.4616 | 7.17297 | 7172.97
1.49256 | 7.17532 | 7175.32
1.52352 | 7.17742 | 7177.42
1.55408 | 7.17932 | 7179.32
1.58463 | 7.18098 | 7180.98
1.61519 | 7.18244 | 7182.44
1.64574 | 7.18368 | 7183.68
1.67638 | 7.18467 | 7184.67
1.70795 | 7.18547 | 7185.47
1.73952 | 7.18604 | 7186.04
1.77096 | 7.18635 | 7186.35
1.80211 | 7.18644 | 7186.44
1.83326 | 7.18631 | 7186.31
1.8644 | 7.18594 | 7185.94
1.89555 | 7.18532 | 7185.32
1.9267 | 7.18448 | 7184.48
1.95784 | 7.18339 | 7183.39
1.98899 | 7.18205 | 7182.05
2.01972 | 7.18047 | 7180.47
2.05044 | 7.17866 | 7178.66
2.08115 | 7.17659 | 7176.59
2.11188 | 7.17427 | 7174.27
2.1426 | 7.17173 | 7171.73
2.17332 | 7.16889 | 7168.89
2.20403 | 7.16567 | 7165.67
2.23537 | 7.16198 | 7161.98
2.26715 | 7.15792 | 7157.92
2.29893 | 7.15358 | 7153.58
2.33018 | 7.14895 | 7148.95
2.36108 | 7.14403 | 7144.03
2.39197 | 7.13887 | 7138.87
2.42287 | 7.13338 | 7133.38
2.45286 | 7.12781 | 7127.81
2.48393 | 7.12176 | 7121.76
2.51593 | 7.11515 | 7115.15
2.54792 | 7.10811 | 7108.11
2.57993 | 7.10078 | 7100.78
2.61192 | 7.09311 | 7093.11
2.64393 | 7.08506 | 7085.06
2.67592 | 7.07652 | 7076.52
2.70785 | 7.06773 | 7067.73
2.73894 | 7.05859 | 7058.59
2.77002 | 7.04902 | 7049.02
2.80111 | 7.03894 | 7038.94
2.83219 | 7.02831 | 7028.31
2.86328 | 7.01712 | 7017.12
2.89437 | 7.00522 | 7005.22
2.92545 | 6.99267 | 6992.67
2.95654 | 6.97932 | 6979.32
2.98762 | 6.96538 | 6965.38
3.01871 | 6.95086 | 6950.86
3.04979 | 6.93584 | 6935.84
3.08088 | 6.92027 | 6920.27
3.11196 | 6.90394 | 6903.94