## Sheet1
displacement,mm | force,kN | force,N
0 | 0.00322984 | 3.22984
0.0310005 | 1.11364 | 1113.64
0.0620038 | 2.24424 | 2244.24
0.0929936 | 3.42934 | 3429.34
0.124006 | 4.39985 | 4399.85
0.155041 | 5.63424 | 5634.24
0.186012 | 6.66759 | 6667.59
0.216989 | 7.86267 | 7862.67
0.247923 | 8.92058 | 8920.58
0.278848 | 9.98332 | 9983.32
0.309773 | 10.6668 | 10666.8
0.340699 | 10.9462 | 10946.2
0.371624 | 10.9993 | 10999.3
0.402549 | 10.969 | 10969
0.433474 | 10.9379 | 10937.9
0.464399 | 10.9021 | 10902.1
0.495324 | 10.8605 | 10860.5
0.526249 | 10.8164 | 10816.4
0.557174 | 10.7704 | 10770.4
0.588099 | 10.7221 | 10722.1
0.619141 | 10.6716 | 10671.6
0.650313 | 10.6214 | 10621.4
0.681486 | 10.5716 | 10571.6
0.712663 | 10.5217 | 10521.7
0.743836 | 10.4698 | 10469.8
0.775013 | 10.4133 | 10413.3
0.806185 | 10.3525 | 10352.5
0.837358 | 10.2879 | 10287.9
0.868535 | 10.2194 | 10219.4
0.899707 | 10.1454 | 10145.4
0.93088 | 10.0675 | 10067.5
0.962057 | 9.98446 | 9984.46
0.993229 | 9.89766 | 9897.66
1.02454 | 9.80678 | 9806.78
1.05592 | 9.71153 | 9711.53
1.08711 | 8.22633 | 8226.33
1.11783 | 7.19878 | 7198.78
1.14911 | 9.21217 | 9212.17
1.17999 | 9.13166 | 9131.66
1.21103 | 9.36488 | 9364.88
1.2418 | 9.22265 | 9222.65
1.27306 | 9.00968 | 9009.68
1.3044 | 8.97777 | 8977.77
1.33557 | 8.94021 | 8940.21
1.36674 | 8.82448 | 8824.48
1.3979 | 8.67668 | 8676.68
1.42906 | 8.49923 | 8499.23
1.46023 | 8.43662 | 8436.62
1.49139 | 8.28126 | 8281.26
1.52256 | 8.14854 | 8148.54
1.55373 | 7.94966 | 7949.66
1.58489 | 7.83748 | 7837.48
1.61602 | 7.6643 | 7664.3
1.64682 | 7.49743 | 7497.43
1.67795 | 7.33106 | 7331.06
1.70883 | 7.18843 | 7188.43
1.74001 | 7.07889 | 7078.89
1.77078 | 6.92919 | 6929.19
1.802 | 6.8077 | 6807.7
1.83259 | 6.66077 | 6660.77
1.86402 | 6.56892 | 6568.92
1.89476 | 6.45108 | 6451.08
1.92594 | 6.34987 | 6349.87
1.95699 | 6.22358 | 6223.58
1.98757 | 6.16055 | 6160.55
2.01916 | 6.04117 | 6041.17
2.04998 | 5.96977 | 5969.77
2.08069 | 5.87691 | 5876.91
2.11247 | 5.79318 | 5793.18
2.14287 | 5.72087 | 5720.87
2.17357 | 5.63791 | 5637.91
2.20429 | 5.56167 | 5561.67
2.23502 | 5.48947 | 5489.47
2.26593 | 5.42637 | 5426.37
2.29702 | 5.36194 | 5361.94
2.32788 | 5.36206 | 5362.06
2.36003 | 5.3356 | 5335.6
2.39189 | 5.31813 | 5318.13
2.42219 | 5.29552 | 5295.52
2.45503 | 5.30236 | 5302.36
2.4883 | 5.29276 | 5292.76
2.52158 | 5.24315 | 5243.15
2.55481 | 5.20718 | 5207.18
2.58599 | 5.18775 | 5187.75
2.61673 | 5.15483 | 5154.83
2.64745 | 5.12993 | 5129.93
2.67817 | 5.10978 | 5109.78
2.70889 | 5.0823 | 5082.3
2.73961 | 5.05898 | 5058.98
2.77033 | 5.04457 | 5044.57
2.79905 | 5.01038 | 5010.38
2.82725 | 4.9757 | 4975.7
2.85542 | 4.96894 | 4968.94
2.88358 | 4.92362 | 4923.62
2.91174 | 4.91243 | 4912.43
2.94315 | 4.89271 | 4892.71
2.97814 | 4.8417 | 4841.7
3.01329 | 4.83254 | 4832.54
3.04754 | 4.78453 | 4784.53
3.07963 | 4.76794 | 4767.94
3.11165 | 4.74412 | 4744.12