## Sheet1
displacement,mm | force,kN | force,N
0 | 0.00322984 | 3.22984
0.0310005 | 1.11364 | 1113.64
0.0620038 | 2.24424 | 2244.24
0.0929936 | 3.42934 | 3429.34
0.124006 | 4.39985 | 4399.85
0.155041 | 5.63424 | 5634.24
0.186012 | 6.66759 | 6667.59
0.216989 | 7.86267 | 7862.67
0.247923 | 8.92058 | 8920.58
0.278848 | 10.0211 | 10021.1
0.309773 | 11.0487 | 11048.7
0.340699 | 11.7867 | 11786.7
0.371624 | 12.4308 | 12430.8
0.402549 | 13.0944 | 13094.4
0.433474 | 13.475 | 13475
0.464399 | 13.934 | 13934
0.495324 | 14.2164 | 14216.4
0.526249 | 14.4158 | 14415.8
0.557174 | 14.5055 | 14505.5
0.588099 | 14.5203 | 14520.3
0.619141 | 14.495 | 14495
0.650313 | 14.4536 | 14453.6
0.681486 | 14.4053 | 14405.3
0.712663 | 14.3524 | 14352.4
0.743836 | 14.2956 | 14295.6
0.775013 | 14.2349 | 14234.9
0.806185 | 14.1706 | 14170.6
0.837358 | 14.1016 | 14101.6
0.868535 | 14.0226 | 14022.6
0.899707 | 13.939 | 13939
0.93088 | 13.8444 | 13844.4
0.962057 | 13.7451 | 13745.1
0.993229 | 13.6344 | 13634.4
1.02425 | 13.5189 | 13518.9
1.05523 | 13.3933 | 13393.3
1.08619 | 13.2594 | 13259.4
1.11716 | 13.1177 | 13117.7
1.14813 | 12.9663 | 12966.3
1.17909 | 12.8094 | 12809.4
1.21006 | 12.6407 | 12640.7
1.24107 | 13.4785 | 13478.5
1.27181 | 6.47892 | 6478.92
1.30253 | 8.66274 | 8662.74
1.33359 | 11.9838 | 11983.8
1.36501 | 11.85 | 11850
1.39594 | 11.6965 | 11696.5
1.42689 | 11.5751 | 11575.1
1.45802 | 11.3654 | 11365.4
1.48882 | 11.2023 | 11202.3
1.5201 | 11.136 | 11136
1.55113 | 10.7898 | 10789.8
1.58216 | 10.4121 | 10412.1
1.61319 | 10.2834 | 10283.4
1.64401 | 10.0383 | 10038.3
1.67511 | 9.89426 | 9894.26
1.70596 | 9.5619 | 9561.9
1.73714 | 9.29381 | 9293.81
1.7679 | 9.01667 | 9016.67
1.79925 | 8.96752 | 8967.52
1.82985 | 8.74695 | 8746.95
1.86132 | 8.48069 | 8480.69
1.89211 | 8.27023 | 8270.23
1.92313 | 8.12751 | 8127.51
1.95432 | 7.98684 | 7986.84
1.9848 | 7.84684 | 7846.84
2.01607 | 7.65797 | 7657.97
2.04679 | 7.51587 | 7515.87
2.07756 | 7.43413 | 7434.13
2.10882 | 7.26534 | 7265.34
2.13989 | 7.16006 | 7160.06
2.17068 | 7.04163 | 7041.63
2.20147 | 6.98196 | 6981.96
2.23292 | 6.84969 | 6849.69
2.26407 | 6.76131 | 6761.31
2.29375 | 6.65563 | 6655.63
2.32568 | 6.59604 | 6596.04
2.35761 | 6.48976 | 6489.76
2.38778 | 6.40249 | 6402.49
2.41793 | 6.32018 | 6320.18
2.44866 | 6.26353 | 6263.53
2.47682 | 6.24967 | 6249.67
2.50769 | 6.25392 | 6253.92
2.54277 | 6.2352 | 6235.2
2.57726 | 6.21165 | 6211.65
2.60939 | 6.1958 | 6195.8
2.6414 | 6.17281 | 6172.81
2.6734 | 6.14939 | 6149.39
2.7054 | 6.1054 | 6105.4
2.7374 | 6.07143 | 6071.43
2.7694 | 6.04331 | 6043.31
2.80094 | 6.01823 | 6018.23
2.82993 | 5.98822 | 5988.22
2.85877 | 5.94185 | 5941.85
2.88757 | 5.90463 | 5904.63
2.91638 | 5.88372 | 5883.72
2.94518 | 5.84534 | 5845.34
2.97398 | 5.80693 | 5806.93
3.00278 | 5.77195 | 5771.95
3.03158 | 5.74843 | 5748.43
3.06038 | 5.70278 | 5702.78
3.08883 | 5.6651 | 5665.1