## Sheet1
displacement,mm | force,kN | force,N
0 | 0.00322984 | 3.22984
0.0310005 | 1.11364 | 1113.64
0.0620038 | 2.24424 | 2244.24
0.0929936 | 3.42934 | 3429.34
0.124006 | 4.39985 | 4399.85
0.155041 | 5.51772 | 5517.72
0.186012 | 6.09521 | 6095.21
0.216989 | 6.61684 | 6616.84
0.247965 | 6.89396 | 6893.96
0.278892 | 7.09589 | 7095.89
0.309817 | 7.17421 | 7174.21
0.340742 | 7.19854 | 7198.54
0.371667 | 7.19195 | 7191.95
0.402592 | 7.17682 | 7176.82
0.433517 | 7.15933 | 7159.33
0.464442 | 7.13983 | 7139.83
0.495367 | 7.11957 | 7119.57
0.526292 | 7.09746 | 7097.46
0.557217 | 7.07455 | 7074.55
0.588143 | 7.05021 | 7050.21
0.619185 | 7.02452 | 7024.52
0.650357 | 6.99735 | 6997.35
0.68153 | 6.96871 | 6968.71
0.712707 | 6.93891 | 6938.91
0.743879 | 6.9081 | 6908.1
0.775056 | 6.87581 | 6875.81
0.806229 | 6.84205 | 6842.05
0.837401 | 6.80632 | 6806.32
0.868578 | 6.76938 | 6769.38
0.899751 | 6.73022 | 6730.22
0.930924 | 6.68839 | 6688.39
0.962101 | 6.64355 | 6643.55
0.993273 | 6.59604 | 6596.04
1.02458 | 6.54536 | 6545.36
1.05596 | 6.49209 | 6492.09
1.08734 | 6.4349 | 6434.9
1.11847 | 6.37514 | 6375.14
1.14945 | 6.31186 | 6311.86
1.18046 | 6.24517 | 6245.17
1.21149 | 6.17507 | 6175.07
1.24236 | 6.1023 | 6102.3
1.27348 | 6.02555 | 6025.55
1.3043 | 5.9472 | 5947.2
1.33553 | 5.86475 | 5864.75
1.36625 | 5.78086 | 5780.86
1.39749 | 5.6934 | 5693.4
1.42822 | 5.60532 | 5605.32
1.45954 | 5.51374 | 5513.74
1.49023 | 5.42206 | 5422.06
1.5215 | 5.32811 | 5328.11
1.55218 | 5.23508 | 5235.08
1.58354 | 5.13979 | 5139.79
1.61429 | 5.04583 | 5045.83
1.64556 | 4.95152 | 4951.52
1.67644 | 4.859 | 4859
1.70748 | 4.76764 | 4767.64
1.73858 | 4.67755 | 4677.55
1.76919 | 4.59055 | 4590.55
1.8006 | 4.50329 | 4503.29
1.8314 | 4.41985 | 4419.85
1.86235 | 4.33823 | 4338.23
1.89358 | 4.25822 | 4258.22
1.92424 | 4.1823 | 4182.3
1.95544 | 4.10787 | 4107.87
1.98668 | 4.03616 | 4036.16
2.01714 | 3.96823 | 3968.23
2.04806 | 3.90249 | 3902.49
2.07969 | 3.83929 | 3839.29
2.11015 | 3.77983 | 3779.83
2.14078 | 3.72217 | 3722.17
2.17278 | 3.66579 | 3665.79
2.20337 | 3.6128 | 3612.8
2.23378 | 3.56286 | 3562.86
2.26477 | 3.51622 | 3516.22
2.29628 | 3.47628 | 3476.28
2.32779 | 3.4359 | 3435.9
2.35926 | 3.39927 | 3399.27
2.39078 | 3.37935 | 3379.35
2.42065 | 3.3732 | 3373.2
2.45051 | 3.36305 | 3363.05
2.48038 | 3.35351 | 3353.51
2.51025 | 3.34171 | 3341.71
2.5385 | 3.33058 | 3330.58
2.56983 | 3.31825 | 3318.25
2.60311 | 3.29957 | 3299.57
2.63639 | 3.28369 | 3283.69
2.66967 | 3.26739 | 3267.39
2.70295 | 3.24554 | 3245.54
2.73448 | 3.22997 | 3229.97
2.7652 | 3.21508 | 3215.08
2.79592 | 3.19565 | 3195.65
2.82664 | 3.17736 | 3177.36
2.85736 | 3.16001 | 3160.01
2.88808 | 3.14292 | 3142.92
2.9188 | 3.12937 | 3129.37
2.94932 | 3.10907 | 3109.07
2.97748 | 3.08908 | 3089.08
3.00564 | 3.07611 | 3076.11
3.0338 | 3.05868 | 3058.68
3.06196 | 3.04592 | 3045.92
3.09012 | 3.0294 | 3029.4